## Legend
Meaning of identifiers, location of the images, etc.

Meaning of Identifiers

Identifier	Base Material
L	Stainless Steel
Fe	Ferrous
Al	Aluminium
S	Alloy Steel
Ti	Titanium
Zn	Zinc
Images location
Link
https://www.dropbox.com/sh/6f0xu81mk61pdh1/AAAJYGb-aEkiN9ySGoZydTcIa?dl=0

## 272
				Image
Identifier	0272-L
Trade name
Base material	Stainless Steel
Purity
Foam type	Closed cell

Manufacturing
Method	Powder metallurgy (PM) technique

Geometry
Description	Composite Metal Foam (CMF), a closed cell metal foam, but with a uniform cellular structure. 0.6% Carbon. Base material was 316L stainless steel (sintering powder)

	mean		std
Porosity	21.00%
Bulk density	2.95	g/cm^3
Pores per unit length		pores/cm
Average pore size		mm

Mechanical
Elastic properties:	mean		std	Number of measurements	Temperature
Young modulus		GPa				C
		GPa				C
		GPa				C
		GPa				C

Elastic Poisson ratio

Plastic properties:	mean		std		Temperature
Yield stress		MPa				C
		MPa				C
		MPa				C
		MPa				C

	mean		std	Number of measurements
Plastic Poisson ratio
Plateou stress		MPa
Densification strain
Tensile failure strain
Shear failure strain

Fluidic
	mean		std	Number of measurements
Permeability		m²
Forchheimer factor

Thermal
	mean		std	Number of measurements
Thermal conductivity		W/mK
Heat transport

Stress-Strain	Strain rate	0.001	1/s			13	1/s			22	1/s		30	1/s
Engineering strain	Engineering stress			Engineering strain	Engineering stress					Engineering stress
0.0000	0.00	MPa		0.0000	0.0000	MPa		0.0000	0.0000	MPa		0.0000	MPa
0.0022	11.29	MPa		0.0010	32.5236	MPa		0.0010	38.8788	MPa		82.2435	MPa
0.0058	24.26	MPa		0.0665	64.6748	MPa		0.1479	60.1903	MPa		96.0784	MPa
0.0099	36.82	MPa		0.3434	86.7363	MPa		0.4647	84.1217	MPa		106.5766	MPa
0.0135	46.02	MPa		0.9478	83.0092	MPa		1.5079	98.3470	MPa		107.7297	MPa
0.0211	53.15	MPa		1.9507	97.6076	MPa		2.9155	102.1116	MPa		114.1112	MPa
0.0302	59.02	MPa		3.5595	101.3760	MPa		4.6847	108.8737	MPa		117.1304	MPa
0.0401	64.47	MPa		5.0473	106.6375	MPa		7.0579	113.4041	MPa		117.5441	MPa
0.0541	70.36	MPa		7.4612	109.6733	MPa		9.9137	119.8127	MPa		115.7035	MPa
0.0686	75.41	MPa		8.7491	108.5759	MPa		12.3691	116.4941	MPa		113.4914	MPa
0.0817	80.03	MPa		9.7546	111.2115	MPa		14.3009	115.7825	MPa		113.5162	MPa
0.1002	85.09	MPa		10.7211	107.8651	MPa		16.7962	113.9600	MPa		118.3956	MPa
0.1165	89.72	MPa		11.7668	110.5015	MPa		19.3722	111.7651	MPa		119.9128	MPa
0.1355	93.52	MPa					122.9260	MPa
0.1486	96.48	MPa					120.7040	MPa
0.1694	99.87	MPa					111.7651	MPa
0.1862	102.41	MPa
0.1997	103.69	MPa

References
Authors - (last name and initials)	Title	Year	Journal			Link
Alvandi-Tabrizi Youness, Rabiei Afsaneh	Use of composite metal foam for improving absorption of collision forces	2014	Procedia Materials Science 4			https://doi.org/10.1016/j.mspro.2014.07.577

## 273
				Image
Identifier	0330-L
Trade name
Base material	Stainless Steel
Purity
Foam type	Open cell

Manufacturing
Method	Powder metallurgy with sintering at 1200C

Geometry
Description	heterogeneous pore shape and size distribution. Made of 316L stainless steel.

	mean		std
Porosity	63.97%
Bulk density	2.88	g/cm^3
Pores per unit length		pores/cm
Average pore size		mm

Mechanical
Elastic properties:	mean		std	Number of measurements	Temperature
Young modulus		GPa				C
		GPa				C
		GPa				C
		GPa				C

Elastic Poisson ratio

Plastic properties:	mean		std		Temperature
Yield stress		MPa				C
		MPa				C
		MPa				C
		MPa				C

	mean		std	Number of measurements
Plastic Poisson ratio
Plateou stress		MPa
Densification strain	0.4352
Tensile failure strain
Shear failure strain

Fluidic
	mean		std	Number of measurements
Permeability		m²
Forchheimer factor

Thermal
	mean		std	Number of measurements
Thermal conductivity		W/mK
Heat transport

Stress-Strain	Strain rate	0.001	1/s
Engineering strain	Engineering stress
0.0000	0.0000	MPa
1.5824	2.6042	MPa
4.2819	26.6927	MPa
6.1436	36.4583	MPa
10.4255	50.7813	MPa
16.2899	64.4531	MPa
22.7128	78.1250	MPa
29.6011	95.7031	MPa
37.2340	118.4896	MPa
42.5399	138.0208	MPa
47.1011	160.8073	MPa
51.0106	184.2448	MPa
53.7101	202.4740	MPa

References
Authors - (last name and initials)	Title	Year	Journal			Link
Gauthier Maxime	Structure and Properties of Open-Cell 316L Stainless Steel Foams Produced by a Powder Metallurgy-Based Process	2007	MetFoam			https://www.researchgate.net/publication/45237607_Structure_and_Properties_of_Open-Cell_316L_Stainless_Steel_Foams_Produced_by_a_Powder_Metallurgy-Based_Process

## 274
				Image
Identifier	0331-L
Trade name
Base material	Stainless Steel
Purity
Foam type	Closed cell

Manufacturing
Method	Powder metallurgy with sintering at 1350C. 316L stainless steel.

Geometry
Description	heterogeneous pore shape and size distribution

	mean		std
Porosity	55.64%
Bulk density	3.55	g/cm^3
Pores per unit length		pores/cm
Average pore size		mm

Mechanical
Elastic properties:	mean		std	Number of measurements	Temperature
Young modulus		GPa				C
		GPa				C
		GPa				C
		GPa				C

Elastic Poisson ratio

Plastic properties:	mean		std		Temperature
Yield stress		MPa				C
		MPa				C
		MPa				C
		MPa				C

	mean		std	Number of measurements
Plastic Poisson ratio
Plateou stress		MPa
Densification strain	0.3668
Tensile failure strain
Shear failure strain

Fluidic
	mean		std	Number of measurements
Permeability		m²
Forchheimer factor

Thermal
	mean		std	Number of measurements
Thermal conductivity		W/mK
Heat transport

Stress-Strain	Strain rate	0.001	1/s
Engineering strain	Engineering stress
0.0000	0.0000	MPa
2.9319	33.8542	MPa
4.9476	52.7344	MPa
9.1623	72.2656	MPa
13.6518	89.8438	MPa
20.6152	113.2813	MPa
26.7539	135.4167	MPa
33.2592	160.1563	MPa
39.6728	191.4063	MPa
43.8874	218.0990	MPa

References
Authors - (last name and initials)	Title	Year	Journal			Link
Gauthier Maxime	Structure and Properties of Open-Cell 316L Stainless Steel Foams Produced by a Powder Metallurgy-Based Process	2007	MetFoam			https://www.researchgate.net/publication/45237607_Structure_and_Properties_of_Open-Cell_316L_Stainless_Steel_Foams_Produced_by_a_Powder_Metallurgy-Based_Process

## 275
				Image
Identifier	0332-Al
Trade name	ALUHAB
Base material	Aluminium
Purity
Foam type	Closed cell

Manufacturing
Method	High temperature ultrasonication to homogeneously disperse the foam stabilising particles.Oscillating gas injector (loud-nozzle) technology permits the injection of optimally sized bubbles. bubble size is regulated by the frequency and the power of the ultrasound. This method is unique to ALUHAB. Made of A359 aluminum alloy.

Geometry
Description	homogeneous foam cells with a dispersed ultrafine (80–3000 nm) stabilizing additive

	mean		std
Porosity
Bulk density	0.65	g/cm^3
Pores per unit length		pores/cm
Average pore size		mm

Mechanical
Elastic properties:	mean		std	Number of measurements	Temperature
Young modulus		GPa				C
		GPa				C
		GPa				C
		GPa				C

Elastic Poisson ratio

Plastic properties:	mean		std		Temperature
Yield stress		MPa				C
		MPa				C
		MPa				C
		MPa				C

	mean		std	Number of measurements
Plastic Poisson ratio
Plateou stress		MPa
Densification strain
Tensile failure strain
Shear failure strain

Fluidic
	mean		std	Number of measurements
Permeability		m²
Forchheimer factor

Thermal
	mean		std	Number of measurements
Thermal conductivity		W/mK
Heat transport

Stress-Strain	Strain rate		1/s
Engineering strain	Engineering stress
0.0000	0.0000	MPa
0.0093	0.3534	MPa
0.0242	12.3095	MPa
0.0579	11.3785	MPa
0.0893	13.6112	MPa
0.1230	13.6178	MPa
0.1567	14.3275	MPa
0.1916	14.8031	MPa
0.2392	15.8671	MPa
0.2706	16.2248	MPa
0.3229	17.6413	MPa
0.3717	18.9399	MPa
0.4217	19.3012	MPa
0.4705	20.1310	MPa

References
Authors - (last name and initials)	Title	Year	Journal			Link
Babcsan Norbert, Beke Sandor, Makk Peter, Szamel Gyorgy, Kadar Csilla	Pilot Production and Properties of ALUHAB Aluminium Foams	2014	Procedia Materials Science 4			https://doi.org/10.1016/j.mspro.2014.07.549

## 276
				Image
Identifier	0333-Al
Trade name	ALUHAB
Base material	Aluminium
Purity
Foam type	Closed cell

Manufacturing
Method	high temperature ultrasonication to homogeneously disperse the foam stabilising particles.Oscillating gas injector (loud-nozzle) technology permits the injection of optimally sized bubbles. bubble size is regulated by the frequency and the power of the ultrasound. This method is unique to ALUHAB.

Geometry
Description	homogeneous foam cells with a dispersed ultrafine (80–3000 nm) stabilizing additive

	mean		std
Porosity
Bulk density	0.84	g/cm^3
Pores per unit length		pores/cm
Average pore size		mm

Mechanical
Elastic properties:	mean		std	Number of measurements	Temperature
Young modulus		GPa				C
		GPa				C
		GPa				C
		GPa				C

Elastic Poisson ratio

Plastic properties:	mean		std		Temperature
Yield stress		MPa				C
		MPa				C
		MPa				C
		MPa				C

	mean		std	Number of measurements
Plastic Poisson ratio
Plateou stress		MPa
Densification strain
Tensile failure strain
Shear failure strain

Fluidic
	mean		std	Number of measurements
Permeability		m²
Forchheimer factor

Thermal
	mean		std	Number of measurements
Thermal conductivity		W/mK
Heat transport

Stress-Strain	Strain rate		1/s
Engineering strain	Engineering stress
0.0000	0.0000	MPa
0.0126	10.9009	MPa
0.0240	19.8095	MPa
0.0508	19.3459	MPa
0.0659	21.1067	MPa
0.1147	22.5225	MPa
0.1682	23.4704	MPa
0.1937	22.7723	MPa
0.2449	24.6573	MPa
0.3215	29.3598	MPa
0.3750	32.5343	MPa

References
Authors - (last name and initials)	Title	Year	Journal			Link
Babcsan Norbert, Beke Sandor, Makk Peter, Szamel Gyorgy, Kadar Csilla	Pilot Production and Properties of ALUHAB Aluminium Foams	2014	Procedia Materials Science 4			https://doi.org/10.1016/j.mspro.2014.07.549

## 277
				Image
Identifier	0334-Al
Trade name	ALUHAB
Base material	Aluminium
Purity
Foam type	Closed cell

Manufacturing
Method	high temperature ultrasonication to homogeneously disperse the foam stabilising particles.Oscillating gas injector (loud-nozzle) technology permits the injection of optimally sized bubbles. bubble size is regulated by the frequency and the power of the ultrasound. This method is unique to ALUHAB.

Geometry
Description	homogeneous foam cells with a dispersed ultrafine (80–3000 nm) stabilizing additive

	mean		std
Porosity
Bulk density	0.85	g/cm^3
Pores per unit length		pores/cm
Average pore size		mm

Mechanical
Elastic properties:	mean		std	Number of measurements	Temperature
Young modulus		GPa				C
		GPa				C
		GPa				C
		GPa				C

Elastic Poisson ratio

Plastic properties:	mean		std		Temperature
Yield stress		MPa				C
		MPa				C
		MPa				C
		MPa				C

	mean		std	Number of measurements
Plastic Poisson ratio
Plateou stress		MPa
Densification strain
Tensile failure strain
Shear failure strain

Fluidic
	mean		std	Number of measurements
Permeability		m²
Forchheimer factor

Thermal
	mean		std	Number of measurements
Thermal conductivity		W/mK
Heat transport

Stress-Strain	Strain rate		1/s
Engineering strain	Engineering stress
0.0000	0.0000	MPa
0.0115	5.5101	MPa
0.0252	21.5675	MPa
0.0391	24.4999	MPa
0.0518	25.2055	MPa
0.0670	23.3335	MPa
0.0949	25.2139	MPa
0.1390	26.1601	MPa
0.1797	26.8711	MPa
0.2355	28.1711	MPa
0.2913	29.8226	MPa
0.3343	31.2373	MPa
0.3761	33.0033	MPa
0.4040	34.0634	MPa

References
Authors - (last name and initials)	Title	Year	Journal			Link
Babcsan Norbert, Beke Sandor, Makk Peter, Szamel Gyorgy, Kadar Csilla	Pilot Production and Properties of ALUHAB Aluminium Foams	2014	Procedia Materials Science 4			https://doi.org/10.1016/j.mspro.2014.07.549

## 278
				Image
Identifier	0335-Al
Trade name	ALUHAB
Base material	Aluminium
Purity
Foam type	Closed cell

Manufacturing
Method	high temperature ultrasonication to homogeneously disperse the foam stabilising particles.Oscillating gas injector (loud-nozzle) technology permits the injection of optimally sized bubbles. bubble size is regulated by the frequency and the power of the ultrasound. This method is unique to ALUHAB.

Geometry
Description	homogeneous foam cells with a dispersed ultrafine (80–3000 nm) stabilizing additive

	mean		std
Porosity
Bulk density	0.75	g/cm^3
Pores per unit length		pores/cm
Average pore size		mm

Mechanical
Elastic properties:	mean		std	Number of measurements	Temperature
Young modulus		GPa				C
		GPa				C
		GPa				C
		GPa				C

Elastic Poisson ratio

Plastic properties:	mean		std		Temperature
Yield stress		MPa				C
		MPa				C
		MPa				C
		MPa				C

	mean		std	Number of measurements
Plastic Poisson ratio
Plateou stress		MPa
Densification strain
Tensile failure strain
Shear failure strain

Fluidic
	mean		std	Number of measurements
Permeability		m²
Forchheimer factor

Thermal
	mean		std	Number of measurements
Thermal conductivity		W/mK
Heat transport

Stress-Strain	Strain rate		1/s
Engineering strain	Engineering stress
0.0000	0.0000	MPa
0.0171	15.5893	MPa
0.0508	18.7600	MPa
0.0880	18.6501	MPa
0.1205	19.8283	MPa
0.1380	19.7145	MPa
0.1740	21.0106	MPa
0.1903	21.0138	MPa
0.2426	22.4303	MPa
0.3112	24.0843	MPa
0.3274	25.1422	MPa
0.3995	28.5547	MPa
0.4482	31.1424	MPa
0.5005	35.0198	MPa

References
Authors - (last name and initials)	Title	Year	Journal			Link
Babcsan Norbert, Beke Sandor, Makk Peter, Szamel Gyorgy, Kadar Csilla	Pilot Production and Properties of ALUHAB Aluminium Foams	2014	Procedia Materials Science 4			https://doi.org/10.1016/j.mspro.2014.07.549

## 279
				Image
Identifier	0279-Al
Trade name	Duocel
Base material	Aluminium
Purity
Foam type	Open cell

Manufacturing
Method	directional solidification of metal from a super-heated liquidus state in vaccum and high pressure. Aluminum (6101-T6) is the base material.

Geometry
Description	open-cell foam with cells elongated in one direction. pore size 4.5mm x 3mm

	mean		std
Porosity
Bulk density	0.20	g/cm^3	0.00116
Pores per unit length	20	pores/inch
Average pore size	4.5	mm

Mechanical
Elastic properties:	mean		std	Number of measurements	Temperature
Young modulus	368	MPa		7		C
		MPa				C
		MPa				C
		MPa				C

Elastic Poisson ratio

Plastic properties:	mean		std		Temperature
Yield stress	1.35	MPa				C
		MPa				C
		MPa				C
		MPa				C

	mean		std	Number of measurements
Plastic Poisson ratio
Plateou stress		MPa
Densification strain
Tensile failure strain
Shear failure strain

Fluidic
	mean		std	Number of measurements
Permeability		m²
Forchheimer factor

Thermal
	mean		std	Number of measurements
Thermal conductivity		W/mK
Heat transport

Stress-Strain	Strain rate	0.001	1/s				1/s			1/s
Engineering strain	Engineering stress
0.0000	0.0000	MPa
0.0007	0.0505	MPa
0.0025	0.5942	MPa
0.0030	0.7340	MPa
0.0045	0.9049	MPa
0.0062	0.9243	MPa
0.0108	0.9359	MPa
0.0153	0.9243	MPa
0.0200	0.8971	MPa
0.0251	0.8738	MPa
0.0295	0.8621	MPa
0.0368	0.8466	MPa
0.0421	0.8388	MPa
0.0463	0.8427	MPa
0.0499	0.8505	MPa

References
Authors - (last name and initials)	Title	Year	Journal			Link
Andrews E.W., Gioux G., Onck P., Gibson L.J.	Size effects in ductile cellular solids. Part II: experimental results	2001	International Journal of Material Sciences			https://doi.org/10.1016/S0020-7403(00)00043-6

## 280
				Image
Identifier	0280-Al
Trade name	Alporas
Base material	Aluminium
Purity
Foam type	Closed cell

Manufacturing
Method	Stirred with a blowing agent. A thickening agent is used to increase the viscosity and stabilise the bubbles

Geometry
Description	Homogenious closed cell aluminium foam

	mean		std
Porosity
Bulk density	0.22	g/cm^3	0.0083
Pores per unit length		pores/cm
Average pore size	4.5	mm

Mechanical
Elastic properties:	mean		std	Number of measurements	Temperature
Young modulus	943	MPa		7		C
		GPa				C
		GPa				C
		GPa				C

Elastic Poisson ratio

Plastic properties:	mean		std		Temperature
Yield stress	1.51	MPa				C
		MPa				C
		MPa				C
		MPa				C

	mean		std	Number of measurements
Plastic Poisson ratio
Plateou stress		MPa
Densification strain
Tensile failure strain
Shear failure strain

Fluidic
	mean		std	Number of measurements
Permeability		m²
Forchheimer factor

Thermal
	mean		std	Number of measurements
Thermal conductivity		W/mK
Heat transport

Stress-Strain	Strain rate	0.001	1/s				1/s			1/s
Engineering strain	Engineering stress
0.0000	0.0000	MPa
0.0017	0.0777	MPa
0.0020	0.2097	MPa
0.0039	0.5748	MPa
0.0073	0.9670	MPa
0.0122	1.2000	MPa
0.0198	1.4330	MPa
0.0283	1.5534	MPa
0.0375	1.5922	MPa
0.0462	1.6000	MPa
0.0499	1.5806	MPa

References
Authors - (last name and initials)	Title	Year	Journal			Link
Andrews E.W., Gioux G., Onck P., Gibson L.J.	Size effects in ductile cellular solids. Part II: experimental results	2001	International Journal of Material Sciences			https://doi.org/10.1016/S0020-7403(00)00043-6

## 281
				Image
Identifier	0282-Al
Trade name
Base material	Aluminium
Purity
Foam type	Open cell

Manufacturing
Method

Geometry
Description	open-cell structure composed of dodecahedron-likecells, typically, there is a lumping of solidmaterial at the intersection of fibers. Heat conductivity measured in air.

	mean		std
Porosity	97.26%
Bulk density	0.07	g/cm^3
Pores per unit length	5	pores/inch
Average pore size		mm

Mechanical
Elastic properties:	mean		std	Number of measurements	Temperature
Young modulus		GPa				C
		GPa				C
		GPa				C
		GPa				C

Elastic Poisson ratio

Plastic properties:	mean		std		Temperature
Yield stress		MPa				C
		MPa				C
		MPa				C
		MPa				C

	mean		std	Number of measurements
Plastic Poisson ratio
Plateou stress		MPa
Densification strain
Tensile failure strain
Shear failure strain

Fluidic
	mean		std	Number of measurements
Permeability	2.70E-07	m²
Forchheimer factor

Thermal
	mean		std	Number of measurements
Thermal conductivity		W/mK
Heat transport

Stress-Strain	Strain rate		1/s				1/s			1/s			1/s
Engineering strain	Engineering stress
		MPa
		MPa
		MPa
		MPa
		MPa
		MPa
		MPa
		MPa
		MPa
		MPa
		MPa
		MPa
		MPa
		MPa
		MPa
		MPa
		MPa
		MPa

References
Authors - (last name and initials)	Title	Year	Journal			Link
Bhattacharya A., Calmidi V.V., Mahajan R.L.	Thermophysical properties of high porosity metal foams	2002	International Journal of Heat and Mass			https://doi.org/10.1016/S0017-9310(01)00220-4

## 282
				Image
Identifier	0282-Al
Trade name
Base material	Aluminium
Purity
Foam type	Open cell

Manufacturing
Method

Geometry
Description	open-celled structure composed of dodecahedron-likecells,typically, there is a lumping of solidmaterial at the intersection of fibers.

	mean		std
Porosity	91.18%
Bulk density	0.24	g/cm^3
Pores per unit length	5	pores/inch
Average pore size		mm

Mechanical
Elastic properties:	mean		std	Number of measurements	Temperature
Young modulus		GPa				C
		GPa				C
		GPa				C
		GPa				C

Elastic Poisson ratio

Plastic properties:	mean		std		Temperature
Yield stress		MPa				C
		MPa				C
		MPa				C
		MPa				C

	mean		std	Number of measurements
Plastic Poisson ratio
Plateou stress		MPa
Densification strain
Tensile failure strain
Shear failure strain

Fluidic
	mean		std	Number of measurements
Permeability	1.80E-07	m²
Forchheimer factor

Thermal
	mean		std	Number of measurements
Thermal conductivity		W/mK
Heat transport

Stress-Strain	Strain rate		1/s				1/s			1/s
Engineering strain	Engineering stress
		MPa
		MPa
		MPa
		MPa
		MPa
		MPa
		MPa
		MPa
		MPa
		MPa
		MPa
		MPa
		MPa
		MPa
		MPa
		MPa
		MPa
		MPa

References
Authors - (last name and initials)	Title	Year	Journal			Link
Bhattacharya A., Calmidi V.V., Mahajan R.L.	Thermophysical properties of high porosity metal foams	2002	International Journal of Heat and Mass			https://doi.org/10.1016/S0017-9310(01)00220-4

## 283
				Image
Identifier	0283-Al
Trade name
Base material	Aluminium
Purity
Foam type	Open cell

Manufacturing
Method

Geometry
Description	open-celled structure composed of dodecahedron-likecells,typically, there is a lumping of solidmaterial at the intersection of fibers.

	mean		std
Porosity	94.86%
Bulk density	0.14	g/cm^3
Pores per unit length	10	pores/inch
Average pore size		mm

Mechanical
Elastic properties:	mean		std	Number of measurements	Temperature
Young modulus		GPa				C
		GPa				C
		GPa				C
		GPa				C

Elastic Poisson ratio

Plastic properties:	mean		std		Temperature
Yield stress		MPa				C
		MPa				C
		MPa				C
		MPa				C

	mean		std	Number of measurements
Plastic Poisson ratio
Plateou stress		MPa
Densification strain
Tensile failure strain
Shear failure strain

Fluidic
	mean		std	Number of measurements
Permeability	1.20E-07	m²
Forchheimer factor

Thermal
	mean		std	Number of measurements
Thermal conductivity		W/mK
Heat transport

Stress-Strain	Strain rate		1/s				1/s			1/s			1/s
Engineering strain	Engineering stress
		MPa
		MPa
		MPa
		MPa
		MPa
		MPa
		MPa
		MPa
		MPa
		MPa
		MPa
		MPa
		MPa
		MPa
		MPa
		MPa
		MPa
		MPa

References
Authors - (last name and initials)	Title	Year	Journal			Link
Bhattacharya A., Calmidi V.V., Mahajan R.L.	Thermophysical properties of high porosity metal foams	2002	International Journal of Heat and Mass			https://doi.org/10.1016/S0017-9310(01)00220-4

## 284
				Image
Identifier	0284-Al
Trade name
Base material	Aluminium
Purity
Foam type	Open cell

Manufacturing
Method

Geometry
Description	open-celled structure composed of dodecahedron-likecells,typically, there is a lumping of solidmaterial at the intersection of fibers.

	mean		std
Porosity	91.38%
Bulk density	0.23	g/cm^3
Pores per unit length	10	pores/inch
Average pore size		mm

Mechanical
Elastic properties:	mean		std	Number of measurements	Temperature
Young modulus		GPa				C
		GPa				C
		GPa				C
		GPa				C

Elastic Poisson ratio

Plastic properties:	mean		std		Temperature
Yield stress		MPa				C
		MPa				C
		MPa				C
		MPa				C

	mean		std	Number of measurements
Plastic Poisson ratio
Plateou stress		MPa
Densification strain
Tensile failure strain
Shear failure strain

Fluidic
	mean		std	Number of measurements
Permeability	1.10E-07	m²
Forchheimer factor

Thermal
	mean		std	Number of measurements
Thermal conductivity		W/mK
Heat transport

Stress-Strain	Strain rate		1/s				1/s			1/s
Engineering strain	Engineering stress
		MPa
		MPa
		MPa
		MPa
		MPa
		MPa
		MPa
		MPa
		MPa
		MPa
		MPa
		MPa
		MPa
		MPa
		MPa
		MPa
		MPa
		MPa

References
Authors - (last name and initials)	Title	Year	Journal			Link
Bhattacharya A., Calmidi V.V., Mahajan R.L.	Thermophysical properties of high porosity metal foams	2002	International Journal of Heat and Mass			https://doi.org/10.1016/S0017-9310(01)00220-4

## 285
				Image
Identifier	0285-Al
Trade name
Base material	Aluminium
Purity
Foam type	Open cell

Manufacturing
Method

Geometry
Description	open-celled structure composed of dodecahedron-likecells,typically, there is a lumping of solidmaterial at the intersection of fibers.

	mean		std
Porosity	89.91%
Bulk density	0.27	g/cm^3
Pores per unit length	10	pores/inch
Average pore size		mm

Mechanical
Elastic properties:	mean		std	Number of measurements	Temperature
Young modulus		GPa				C
		GPa				C
		GPa				C
		GPa				C

Elastic Poisson ratio

Plastic properties:	mean		std		Temperature
Yield stress		MPa				C
		MPa				C
		MPa				C
		MPa				C

	mean		std	Number of measurements
Plastic Poisson ratio
Plateou stress		MPa
Densification strain
Tensile failure strain
Shear failure strain

Fluidic
	mean		std	Number of measurements
Permeability	9.40E-08	m²
Forchheimer factor

Thermal
	mean		std	Number of measurements
Thermal conductivity		W/mK
Heat transport

Stress-Strain	Strain rate		1/s				1/s			1/s			1/s
Engineering strain	Engineering stress
		MPa
		MPa
		MPa
		MPa
		MPa
		MPa
		MPa
		MPa
		MPa
		MPa
		MPa
		MPa
		MPa
		MPa
		MPa
		MPa
		MPa
		MPa

References
Authors - (last name and initials)	Title	Year	Journal			Link
Bhattacharya A., Calmidi V.V., Mahajan R.L.	Thermophysical properties of high porosity metal foams	2002	International Journal of Heat and Mass			https://doi.org/10.1016/S0017-9310(01)00220-4

## 286
				Image
Identifier	0286-Al
Trade name
Base material	Aluminium
Purity
Foam type	Open cell

Manufacturing
Method

Geometry
Description	open-celled structure composed of dodecahedron-likecells,typically, there is a lumping of solidmaterial at the intersection of fibers.

	mean		std
Porosity	95.46%
Bulk density	0.12	g/cm^3
Pores per unit length	20	pores/inch
Average pore size		mm

Mechanical
Elastic properties:	mean		std	Number of measurements	Temperature
Young modulus		GPa				C
		GPa				C
		GPa				C
		GPa				C

Elastic Poisson ratio

Plastic properties:	mean		std		Temperature
Yield stress		MPa				C
		MPa				C
		MPa				C
		MPa				C

	mean		std	Number of measurements
Plastic Poisson ratio
Plateou stress		MPa
Densification strain
Tensile failure strain
Shear failure strain

Fluidic
	mean		std	Number of measurements
Permeability	1.30E-07	m²
Forchheimer factor

Thermal
	mean		std	Number of measurements
Thermal conductivity		W/mK
Heat transport

Stress-Strain	Strain rate		1/s				1/s			1/s
Engineering strain	Engineering stress
		MPa
		MPa
		MPa
		MPa
		MPa
		MPa
		MPa
		MPa
		MPa
		MPa
		MPa
		MPa
		MPa
		MPa
		MPa
		MPa
		MPa
		MPa

References
Authors - (last name and initials)	Title	Year	Journal			Link
Bhattacharya A., Calmidi V.V., Mahajan R.L.	Thermophysical properties of high porosity metal foams	2002	International Journal of Heat and Mass			https://doi.org/10.1016/S0017-9310(01)00220-4

## 287
				Image
Identifier	0287-Al
Trade name
Base material	Aluminium
Purity
Foam type	Open cell

Manufacturing
Method

Geometry
Description	open-celled structure composed of dodecahedron-likecells,typically, there is a lumping of solidmaterial at the intersection of fibers.

	mean		std
Porosity	92.45%
Bulk density	0.20	g/cm^3
Pores per unit length	20	pores/inch
Average pore size		mm

Mechanical
Elastic properties:	mean		std	Number of measurements	Temperature
Young modulus		GPa				C
		GPa				C
		GPa				C
		GPa				C

Elastic Poisson ratio

Plastic properties:	mean		std		Temperature
Yield stress		MPa				C
		MPa				C
		MPa				C
		MPa				C

	mean		std	Number of measurements
Plastic Poisson ratio
Plateou stress		MPa
Densification strain
Tensile failure strain
Shear failure strain

Fluidic
	mean		std	Number of measurements
Permeability	1.10E-07	m²
Forchheimer factor

Thermal
	mean		std	Number of measurements
Thermal conductivity		W/mK
Heat transport

Stress-Strain	Strain rate		1/s				1/s			1/s			1/s
Engineering strain	Engineering stress
		MPa
		MPa
		MPa
		MPa
		MPa
		MPa
		MPa
		MPa
		MPa
		MPa
		MPa
		MPa
		MPa
		MPa
		MPa
		MPa
		MPa
		MPa

References
Authors - (last name and initials)	Title	Year	Journal			Link
Bhattacharya A., Calmidi V.V., Mahajan R.L.	Thermophysical properties of high porosity metal foams	2002	International Journal of Heat and Mass			https://doi.org/10.1016/S0017-9310(01)00220-4

## 288
				Image
Identifier	0288-Al
Trade name
Base material	Aluminium
Purity
Foam type	Open cell

Manufacturing
Method

Geometry
Description	open-celled structure composed of dodecahedron-likecells,typically, there is a lumping of solidmaterial at the intersection of fibers.

	mean		std
Porosity	90.05%
Bulk density	0.27	g/cm^3
Pores per unit length	20	pores/inch
Average pore size		mm

Mechanical
Elastic properties:	mean		std	Number of measurements	Temperature
Young modulus		GPa				C
		GPa				C
		GPa				C
		GPa				C

Elastic Poisson ratio

Plastic properties:	mean		std		Temperature
Yield stress		MPa				C
		MPa				C
		MPa				C
		MPa				C

	mean		std	Number of measurements
Plastic Poisson ratio
Plateou stress		MPa
Densification strain
Tensile failure strain
Shear failure strain

Fluidic
	mean		std	Number of measurements
Permeability	9.00E-08	m²
Forchheimer factor

Thermal
	mean		std	Number of measurements
Thermal conductivity		W/mK
Heat transport

Stress-Strain	Strain rate		1/s				1/s			1/s			1/s
Engineering strain	Engineering stress
		MPa
		MPa
		MPa
		MPa
		MPa
		MPa
		MPa
		MPa
		MPa
		MPa
		MPa
		MPa
		MPa
		MPa
		MPa
		MPa
		MPa
		MPa

References
Authors - (last name and initials)	Title	Year	Journal			Link
Bhattacharya A., Calmidi V.V., Mahajan R.L.	Thermophysical properties of high porosity metal foams	2002	International Journal of Heat and Mass			https://doi.org/10.1016/S0017-9310(01)00220-4

## 289
				Image
Identifier	0289-Al
Trade name
Base material	Aluminium
Purity
Foam type	Open cell

Manufacturing
Method

Geometry
Description	open-celled structure composed of dodecahedron-likecells,typically, there is a lumping of solidmaterial at the intersection of fibers.

	mean		std
Porosity	96.59%
Bulk density	0.09	g/cm^3
Pores per unit length	40	pores/inch
Average pore size		mm

Mechanical
Elastic properties:	mean		std	Number of measurements	Temperature
Young modulus		GPa				C
		GPa				C
		GPa				C
		GPa				C

Elastic Poisson ratio

Plastic properties:	mean		std		Temperature
Yield stress		MPa				C
		MPa				C
		MPa				C
		MPa				C

	mean		std	Number of measurements
Plastic Poisson ratio
Plateou stress		MPa
Densification strain
Tensile failure strain
Shear failure strain

Fluidic
	mean		std	Number of measurements
Permeability	5.50E-08	m²
Forchheimer factor

Thermal
	mean		std	Number of measurements
Thermal conductivity		W/mK
Heat transport

Stress-Strain	Strain rate		1/s				1/s			1/s
Engineering strain	Engineering stress
		MPa
		MPa
		MPa
		MPa
		MPa
		MPa
		MPa
		MPa
		MPa
		MPa
		MPa
		MPa
		MPa
		MPa
		MPa
		MPa
		MPa
		MPa

References
Authors - (last name and initials)	Title	Year	Journal			Link
Bhattacharya A., Calmidi V.V., Mahajan R.L.	Thermophysical properties of high porosity metal foams	2002	International Journal of Heat and Mass			https://doi.org/10.1016/S0017-9310(01)00220-4

## 290
				Image
Identifier	0290-Al
Trade name
Base material	Aluminium
Purity
Foam type	Open cell

Manufacturing
Method

Geometry
Description	open-celled structure composed of dodecahedron-likecells,typically, there is a lumping of solidmaterial at the intersection of fibers.

	mean		std
Porosity	92.72%
Bulk density	0.20	g/cm^3
Pores per unit length	40	pores/inch
Average pore size		mm

Mechanical
Elastic properties:	mean		std	Number of measurements	Temperature
Young modulus		GPa				C
		GPa				C
		GPa				C
		GPa				C

Elastic Poisson ratio

Plastic properties:	mean		std		Temperature
Yield stress		MPa				C
		MPa				C
		MPa				C
		MPa				C

	mean		std	Number of measurements
Plastic Poisson ratio
Plateou stress		MPa
Densification strain
Tensile failure strain
Shear failure strain

Fluidic
	mean		std	Number of measurements
Permeability	6.10E-08	m²
Forchheimer factor

Thermal
	mean		std	Number of measurements
Thermal conductivity		W/mK
Heat transport

Stress-Strain	Strain rate		1/s				1/s			1/s
Engineering strain	Engineering stress
		MPa
		MPa
		MPa
		MPa
		MPa
		MPa
		MPa
		MPa
		MPa
		MPa
		MPa
		MPa
		MPa
		MPa
		MPa
		MPa
		MPa
		MPa

References
Authors - (last name and initials)	Title	Year	Journal			Link
Bhattacharya A., Calmidi V.V., Mahajan R.L.	Thermophysical properties of high porosity metal foams	2002	International Journal of Heat and Mass			https://doi.org/10.1016/S0017-9310(01)00220-4

## 291
				Image
Identifier	0291-Al
Trade name
Base material	Aluminium
Purity
Foam type	Open cell

Manufacturing
Method

Geometry
Description	open-celled structure composed of dodecahedron-likecells,typically, there is a lumping of solidmaterial at the intersection of fibers.

	mean		std
Porosity	91.32%
Bulk density	0.23	g/cm^3
Pores per unit length	40	pores/inch
Average pore size		mm

Mechanical
Elastic properties:	mean		std	Number of measurements	Temperature
Young modulus		GPa				C
		GPa				C
		GPa				C
		GPa				C

Elastic Poisson ratio

Plastic properties:	mean		std		Temperature
Yield stress		MPa				C
		MPa				C
		MPa				C
		MPa				C

	mean		std	Number of measurements
Plastic Poisson ratio
Plateou stress		MPa
Densification strain
Tensile failure strain
Shear failure strain

Fluidic
	mean		std	Number of measurements
Permeability	5.30E-08	m²
Forchheimer factor

Thermal
	mean		std	Number of measurements
Thermal conductivity		W/mK
Heat transport

Stress-Strain	Strain rate		1/s				1/s			1/s
Engineering strain	Engineering stress
		MPa
		MPa
		MPa
		MPa
		MPa
		MPa
		MPa
		MPa
		MPa
		MPa
		MPa
		MPa
		MPa
		MPa
		MPa
		MPa
		MPa
		MPa

References
Authors - (last name and initials)	Title	Year	Journal			Link
Bhattacharya A., Calmidi V.V., Mahajan R.L.	Thermophysical properties of high porosity metal foams	2002	International Journal of Heat and Mass			https://doi.org/10.1016/S0017-9310(01)00220-4

## 292
				Image
Identifier	0292-Al
Trade name
Base material	Aluminium
Purity
Foam type	Open cell

Manufacturing
Method

Geometry
Description	open-celled structure composed of dodecahedron-likecells,typically, there is a lumping of solidmaterial at the intersection of fibers.

	mean		std
Porosity	97.10%
Bulk density	0.08	g/cm^3
Pores per unit length	5	pores/inch
Average pore size		mm

Mechanical
Elastic properties:	mean		std	Number of measurements	Temperature
Young modulus		GPa				C
		GPa				C
		GPa				C
		GPa				C

Elastic Poisson ratio

Plastic properties:	mean		std		Temperature
Yield stress		MPa				C
		MPa				C
		MPa				C
		MPa				C

	mean		std	Number of measurements
Plastic Poisson ratio
Plateou stress		MPa
Densification strain
Tensile failure strain
Shear failure strain

Fluidic
	mean		std	Number of measurements
Permeability	2.52E-07	m²
Forchheimer factor

Thermal
	mean		std	Number of measurements
Thermal conductivity	2.7	W/mK
Heat transport

Stress-Strain	Strain rate		1/s				1/s			1/s
Engineering strain	Engineering stress
		MPa
		MPa
		MPa
		MPa
		MPa
		MPa
		MPa
		MPa
		MPa
		MPa
		MPa
		MPa
		MPa
		MPa
		MPa
		MPa
		MPa
		MPa

References
Authors - (last name and initials)	Title	Year	Journal			Link
Bhattacharya A., Calmidi V.V., Mahajan R.L.	Thermophysical properties of high porosity metal foams	2002	International Journal of Heat and Mass			https://doi.org/10.1016/S0017-9310(01)00220-4

## 293
				Image
Identifier	0293-Al
Trade name
Base material	Aluminium
Purity
Foam type	Open cell

Manufacturing
Method

Geometry
Description	open-celled structure composed of dodecahedron-likecells,typically, there is a lumping of solidmaterial at the intersection of fibers.

	mean		std
Porosity	94.60%
Bulk density	0.15	g/cm^3
Pores per unit length	5	pores/inch
Average pore size		mm

Mechanical
Elastic properties:	mean		std	Number of measurements	Temperature
Young modulus		GPa				C
		GPa				C
		GPa				C
		GPa				C

Elastic Poisson ratio

Plastic properties:	mean		std		Temperature
Yield stress		MPa				C
		MPa				C
		MPa				C
		MPa				C

	mean		std	Number of measurements
Plastic Poisson ratio
Plateou stress		MPa
Densification strain
Tensile failure strain
Shear failure strain

Fluidic
	mean		std	Number of measurements
Permeability	2.17E-07	m²
Forchheimer factor

Thermal
	mean		std	Number of measurements
Thermal conductivity	4.6	W/mK
Heat transport

Stress-Strain	Strain rate		1/s				1/s			1/s
Engineering strain	Engineering stress
		MPa
		MPa
		MPa
		MPa
		MPa
		MPa
		MPa
		MPa
		MPa
		MPa
		MPa
		MPa
		MPa
		MPa
		MPa
		MPa
		MPa
		MPa

References
Authors - (last name and initials)	Title	Year	Journal			Link
Bhattacharya A., Calmidi V.V., Mahajan R.L.	Thermophysical properties of high porosity metal foams	2002	International Journal of Heat and Mass			https://doi.org/10.1016/S0017-9310(01)00220-4

## 294
				Image
Identifier	0294-Al
Trade name
Base material	Aluminium
Purity
Foam type	Open cell

Manufacturing
Method

Geometry
Description	open-celled structure composed of dodecahedron-likecells,typically, there is a lumping of solidmaterial at the intersection of fibers.

	mean		std
Porosity	90.50%
Bulk density	0.26	g/cm^3
Pores per unit length	5	pores/inch
Average pore size		mm

Mechanical
Elastic properties:	mean		std	Number of measurements	Temperature
Young modulus		GPa				C
		GPa				C
		GPa				C
		GPa				C

Elastic Poisson ratio

Plastic properties:	mean		std		Temperature
Yield stress		MPa				C
		MPa				C
		MPa				C
		MPa				C

	mean		std	Number of measurements
Plastic Poisson ratio
Plateou stress		MPa
Densification strain
Tensile failure strain
Shear failure strain

Fluidic
	mean		std	Number of measurements
Permeability	1.74E-07	m²
Forchheimer factor

Thermal
	mean		std	Number of measurements
Thermal conductivity	6.7	W/mK
Heat transport

Stress-Strain	Strain rate		1/s				1/s			1/s
Engineering strain	Engineering stress
		MPa
		MPa
		MPa
		MPa
		MPa
		MPa
		MPa
		MPa
		MPa
		MPa
		MPa
		MPa
		MPa
		MPa
		MPa
		MPa
		MPa
		MPa

References
Authors - (last name and initials)	Title	Year	Journal			Link
Bhattacharya A., Calmidi V.V., Mahajan R.L.	Thermophysical properties of high porosity metal foams	2002	International Journal of Heat and Mass			https://doi.org/10.1016/S0017-9310(01)00220-4

## 295
				Image
Identifier	0295-Al
Trade name
Base material	Aluminium
Purity
Foam type	Open cell

Manufacturing
Method

Geometry
Description	open-celled structure composed of dodecahedron-likecells,typically, there is a lumping of solidmaterial at the intersection of fibers.

	mean		std
Porosity	94.90%
Bulk density	0.14	g/cm^3
Pores per unit length	10	pores/inch
Average pore size		mm

Mechanical
Elastic properties:	mean		std	Number of measurements	Temperature
Young modulus		GPa				C
		GPa				C
		GPa				C
		GPa				C

Elastic Poisson ratio

Plastic properties:	mean		std		Temperature
Yield stress		MPa				C
		MPa				C
		MPa				C
		MPa				C

	mean		std	Number of measurements
Plastic Poisson ratio
Plateou stress		MPa
Densification strain
Tensile failure strain
Shear failure strain

Fluidic
	mean		std	Number of measurements
Permeability	1.49E-07	m²
Forchheimer factor

Thermal
	mean		std	Number of measurements
Thermal conductivity	3.9	W/mK
Heat transport

Stress-Strain	Strain rate		1/s				1/s			1/s
Engineering strain	Engineering stress
		MPa
		MPa
		MPa
		MPa
		MPa
		MPa
		MPa
		MPa
		MPa
		MPa
		MPa
		MPa
		MPa
		MPa
		MPa
		MPa
		MPa
		MPa

References
Authors - (last name and initials)	Title	Year	Journal			Link
Bhattacharya A., Calmidi V.V., Mahajan R.L.	Thermophysical properties of high porosity metal foams	2002	International Journal of Heat and Mass			https://doi.org/10.1016/S0017-9310(01)00220-4

## 296
				Image
Identifier	0296-Al
Trade name
Base material	Aluminium
Purity
Foam type	Open cell

Manufacturing
Method

Geometry
Description	open-celled structure composed of dodecahedron-likecells,typically, there is a lumping of solidmaterial at the intersection of fibers.

	mean		std
Porosity	90.90%
Bulk density	0.25	g/cm^3
Pores per unit length	10	pores/inch
Average pore size		mm

Mechanical
Elastic properties:	mean		std	Number of measurements	Temperature
Young modulus		GPa				C
		GPa				C
		GPa				C
		GPa				C

Elastic Poisson ratio

Plastic properties:	mean		std		Temperature
Yield stress		MPa				C
		MPa				C
		MPa				C
		MPa				C

	mean		std	Number of measurements
Plastic Poisson ratio
Plateou stress		MPa
Densification strain
Tensile failure strain
Shear failure strain

Fluidic
	mean		std	Number of measurements
Permeability	1.11E-07	m²
Forchheimer factor

Thermal
	mean		std	Number of measurements
Thermal conductivity	6.7	W/mK
Heat transport

Stress-Strain	Strain rate		1/s				1/s
Engineering strain	Engineering stress
		MPa
		MPa
		MPa
		MPa
		MPa
		MPa
		MPa
		MPa
		MPa
		MPa
		MPa
		MPa
		MPa
		MPa
		MPa
		MPa
		MPa
		MPa

References
Authors - (last name and initials)	Title	Year	Journal			Link
Bhattacharya A., Calmidi V.V., Mahajan R.L.	Thermophysical properties of high porosity metal foams	2002	International Journal of Heat and Mass			https://doi.org/10.1016/S0017-9310(01)00220-4

## 297
				Image
Identifier	0297-Al
Trade name
Base material	Aluminium
Purity
Foam type	Open cell

Manufacturing
Method

Geometry
Description	open-celled structure composed of dodecahedron-likecells,typically, there is a lumping of solidmaterial at the intersection of fibers.

	mean		std
Porosity	97.80%
Bulk density	0.06	g/cm^3
Pores per unit length	20	pores/inch
Average pore size		mm

Mechanical
Elastic properties:	mean		std	Number of measurements	Temperature
Young modulus		GPa				C
		GPa				C
		GPa				C
		GPa				C

Elastic Poisson ratio

Plastic properties:	mean		std		Temperature
Yield stress		MPa				C
		MPa				C
		MPa				C
		MPa				C

	mean		std	Number of measurements
Plastic Poisson ratio
Plateou stress		MPa
Densification strain
Tensile failure strain
Shear failure strain

Fluidic
	mean		std	Number of measurements
Permeability	1.42E-07	m²
Forchheimer factor

Thermal
	mean		std	Number of measurements
Thermal conductivity	2.2	W/mK
Heat transport

Stress-Strain	Strain rate		1/s				1/s			1/s
Engineering strain	Engineering stress
		MPa
		MPa
		MPa
		MPa
		MPa
		MPa
		MPa
		MPa
		MPa
		MPa
		MPa
		MPa
		MPa
		MPa
		MPa
		MPa
		MPa
		MPa

References
Authors - (last name and initials)	Title	Year	Journal			Link
Bhattacharya A., Calmidi V.V., Mahajan R.L.	Thermophysical properties of high porosity metal foams	2002	International Journal of Heat and Mass			https://doi.org/10.1016/S0017-9310(01)00220-4

## 298
				Image
Identifier	0298-Al
Trade name
Base material	Aluminium
Purity
Foam type	Open cell

Manufacturing
Method

Geometry
Description	open-celled structure composed of dodecahedron-likecells,typically, there is a lumping of solidmaterial at the intersection of fibers.

	mean		std
Porosity	94.90%
Bulk density	0.14	g/cm^3
Pores per unit length	20	pores/inch
Average pore size		mm

Mechanical
Elastic properties:	mean		std	Number of measurements	Temperature
Young modulus		GPa				C
		GPa				C
		GPa				C
		GPa				C

Elastic Poisson ratio

Plastic properties:	mean		std		Temperature
Yield stress		MPa				C
		MPa				C
		MPa				C
		MPa				C

	mean		std	Number of measurements
Plastic Poisson ratio
Plateou stress		MPa
Densification strain
Tensile failure strain
Shear failure strain

Fluidic
	mean		std	Number of measurements
Permeability	1.19E-07	m²
Forchheimer factor

Thermal
	mean		std	Number of measurements
Thermal conductivity	4	W/mK
Heat transport

Stress-Strain	Strain rate		1/s				1/s			1/s
Engineering strain	Engineering stress
		MPa
		MPa
		MPa
		MPa
		MPa
		MPa
		MPa
		MPa
		MPa
		MPa
		MPa
		MPa
		MPa
		MPa
		MPa
		MPa
		MPa
		MPa

References
Authors - (last name and initials)	Title	Year	Journal			Link
Bhattacharya A., Calmidi V.V., Mahajan R.L.	Thermophysical properties of high porosity metal foams	2002	International Journal of Heat and Mass			https://doi.org/10.1016/S0017-9310(01)00220-4

## 299
				Image
Identifier	0299-Al
Trade name
Base material	Aluminium
Purity
Foam type	Open cell

Manufacturing
Method

Geometry
Description	open-celled structure composed of dodecahedron-likecells,typically, there is a lumping of solidmaterial at the intersection of fibers.

	mean		std
Porosity	90.60%
Bulk density	0.2528	g/cm^3
Pores per unit length	20	pores/inch
Average pore size		mm

Mechanical
Elastic properties:	mean		std	Number of measurements	Temperature
Young modulus		GPa				C
		GPa				C
		GPa				C
		GPa				C

Elastic Poisson ratio

Plastic properties:	mean		std		Temperature
Yield stress		MPa				C
		MPa				C
		MPa				C
		MPa				C

	mean		std	Number of measurements
Plastic Poisson ratio
Plateou stress		MPa
Densification strain
Tensile failure strain
Shear failure strain

Fluidic
	mean		std	Number of measurements
Permeability	8.54E-08	m²
Forchheimer factor

Thermal
	mean		std	Number of measurements
Thermal conductivity	6.9	W/mK
Heat transport

Stress-Strain	Strain rate		1/s			1/s			1/s
Engineering strain	Engineering stress
		MPa
		MPa
		MPa
		MPa
		MPa
		MPa
		MPa
		MPa
		MPa
		MPa
		MPa
		MPa
		MPa
		MPa
		MPa
		MPa
		MPa
		MPa

References
Authors - (last name and initials)	Title	Year	Journal			Link
Bhattacharya A., Calmidi V.V., Mahajan R.L.	Thermophysical properties of high porosity metal foams	2002	International Journal of Heat and Mass			https://doi.org/10.1016/S0017-9310(01)00220-4

## 300
				Image
Identifier	0300-Al
Trade name
Base material	Aluminium
Purity
Foam type	Open cell

Manufacturing
Method

Geometry
Description	open-celled structure composed of dodecahedron-likecells,typically, there is a lumping of solidmaterial at the intersection of fibers.

	mean		std
Porosity	97.20%
Bulk density	0.08	g/cm^3
Pores per unit length	40	pores/inch
Average pore size		mm

Mechanical
Elastic properties:	mean		std	Number of measurements	Temperature
Young modulus		GPa				C
		GPa				C
		GPa				C
		GPa				C

Elastic Poisson ratio

Plastic properties:	mean		std		Temperature
Yield stress		MPa				C
		MPa				C
		MPa				C
		MPa				C

	mean		std	Number of measurements
Plastic Poisson ratio
Plateou stress		MPa
Densification strain
Tensile failure strain
Shear failure strain

Fluidic
	mean		std	Number of measurements
Permeability	5.20E-08	m²
Forchheimer factor

Thermal
	mean		std	Number of measurements
Thermal conductivity	2.5	W/mK
Heat transport

Stress-Strain	Strain rate		1/s			1/s			1/s
Engineering strain	Engineering stress
		MPa
		MPa
		MPa
		MPa
		MPa
		MPa
		MPa
		MPa
		MPa
		MPa
		MPa
		MPa
		MPa
		MPa
		MPa
		MPa
		MPa
		MPa

References
Authors - (last name and initials)	Title	Year	Journal			Link
Bhattacharya A., Calmidi V.V., Mahajan R.L.	Thermophysical properties of high porosity metal foams	2002	International Journal of Heat and Mass			https://doi.org/10.1016/S0017-9310(01)00220-4

## 301
				Image
Identifier	0301-Al
Trade name
Base material	Aluminium
Purity
Foam type	Open cell

Manufacturing
Method

Geometry
Description	open-celled structure composed of dodecahedron-likecells,typically, there is a lumping of solidmaterial at the intersection of fibers.

	mean		std
Porosity	95.20%
Bulk density	0.13	g/cm^3
Pores per unit length	40	pores/inch
Average pore size		mm

Mechanical
Elastic properties:	mean		std	Number of measurements	Temperature
Young modulus		GPa				C
		GPa				C
		GPa				C
		GPa				C

Elastic Poisson ratio

Plastic properties:	mean		std		Temperature
Yield stress		MPa				C
		MPa				C
		MPa				C
		MPa				C

	mean		std	Number of measurements
Plastic Poisson ratio
Plateou stress		MPa
Densification strain
Tensile failure strain
Shear failure strain

Fluidic
	mean		std	Number of measurements
Permeability	5.62E-08	m²
Forchheimer factor

Thermal
	mean		std	Number of measurements
Thermal conductivity	3.9	W/mK
Heat transport

Stress-Strain	Strain rate		1/s			1/s			1/s
Engineering strain	Engineering stress
		MPa
		MPa
		MPa
		MPa
		MPa
		MPa
		MPa
		MPa
		MPa
		MPa
		MPa
		MPa
		MPa
		MPa
		MPa
		MPa
		MPa
		MPa

References
Authors - (last name and initials)	Title	Year	Journal			Link
Bhattacharya A., Calmidi V.V., Mahajan R.L.	Thermophysical properties of high porosity metal foams	2002	International Journal of Heat and Mass			https://doi.org/10.1016/S0017-9310(01)00220-4

## 302
				Image
Identifier	0302-Al
Trade name
Base material	Aluminium
Purity
Foam type	Open cell

Manufacturing
Method

Geometry
Description	open-celled structure composed of dodecahedron-likecells,typically, there is a lumping of solidmaterial at the intersection of fibers.

	mean		std
Porosity	93.70%
Bulk density	0.17	g/cm^3
Pores per unit length	40	pores/inch
Average pore size		mm

Mechanical
Elastic properties:	mean		std	Number of measurements	Temperature
Young modulus		GPa				C
		GPa				C
		GPa				C
		GPa				C

Elastic Poisson ratio

Plastic properties:	mean		std		Temperature
Yield stress		MPa				C
		MPa				C
		MPa				C
		MPa				C

	mean		std	Number of measurements
Plastic Poisson ratio
Plateou stress		MPa
Densification strain
Tensile failure strain
Shear failure strain

Fluidic
	mean		std	Number of measurements
Permeability	5.68E-08	m²
Forchheimer factor

Thermal
	mean		std	Number of measurements
Thermal conductivity	4.5	W/mK
Heat transport

Stress-Strain	Strain rate		1/s			1/s			1/s
Engineering strain	Engineering stress
		MPa
		MPa
		MPa
		MPa
		MPa
		MPa
		MPa
		MPa
		MPa
		MPa
		MPa
		MPa
		MPa
		MPa
		MPa
		MPa
		MPa
		MPa

References
Authors - (last name and initials)	Title	Year	Journal			Link
Bhattacharya A., Calmidi V.V., Mahajan R.L.	Thermophysical properties of high porosity metal foams	2002	International Journal of Heat and Mass			https://doi.org/10.1016/S0017-9310(01)00220-4

## 303
				Image
Identifier	0303-S
Trade name
Base material	Steel Alloy
Purity
Foam type	Closed cell

Manufacturing
Method	powder metallurgy process with additional 0.8% carbon added. Low carbon steel.

Geometry
Description	low carbon steel 3.7mm spheres with low carbon steel matrix. Pore structure is homogeneous and isolated.

	mean		std
Porosity
Bulk density	3.06	g/cm^3
Pores per unit length		pores/cm
Average pore size	3.2	mm

Mechanical
Elastic properties:	mean		std	Number of measurements	Temperature
Young modulus		GPa				C
		GPa				C
		GPa				C
		GPa				C

Elastic Poisson ratio

Plastic properties:	mean		std		Temperature
Yield stress		MPa				C
		MPa				C
		MPa				C
		MPa				C

	mean		std	Number of measurements
Plastic Poisson ratio
Plateou stress	42.3	MPa
Densification strain	0.54
Tensile failure strain
Shear failure strain

Fluidic
	mean		std	Number of measurements
Permeability		m²
Forchheimer factor

Thermal
	mean		std	Number of measurements
Thermal conductivity		W/mK
Heat transport

Stress-Strain	Strain rate	0.001	1/s			1/s			1/s
Engineering strain	Engineering stress
0.0007	0.0006	MPa
0.0079	13.0658	MPa
0.0272	20.5436	MPa
0.0602	32.6961	MPa
0.0990	40.1889	MPa
0.1363	45.3485	MPa
0.1686	45.8401	MPa
0.1987	43.0650	MPa
0.2217	38.4187	MPa
0.2676	36.5887	MPa
0.3064	38.4845	MPa
0.3502	42.7163	MPa
0.3975	46.9509	MPa
0.4578	53.5276	MPa
0.5245	63.8407	MPa
0.5561	72.7272	MPa
0.5812	82.5415	MPa
0.5984	93.2825	MPa

References
Authors - (last name and initials)	Title	Year	Journal			Link
Neville B.P. , Rabiei A.	Composite metal foams processed through powder metallurgy	2008	Materials & Design			https://doi.org/10.1016/j.matdes.2007.01.026

## 304
				Image
Identifier	0304-S
Trade name
Base material	Steel Alloy
Purity
Foam type	Closed cell

Manufacturing
Method	Powder metallurgy process with additional 0.8% carbon added. Base material is low carbon steel.

Geometry
Description	low carbon steel 1.4mm spheres with low carbon steel matrix. Pore structure is homogeneous and isolated.

	mean		std
Porosity
Bulk density	2.55	g/cm^3
Pores per unit length		pores/cm
Average pore size	1.3	mm

Mechanical
Elastic properties:	mean		std	Number of measurements	Temperature
Young modulus		GPa				C
		GPa				C
		GPa				C
		GPa				C

Elastic Poisson ratio

Plastic properties:	mean		std		Temperature
Yield stress		MPa				C
		MPa				C
		MPa				C
		MPa				C

	mean		std	Number of measurements
Plastic Poisson ratio
Plateou stress	81.4	MPa
Densification strain	0.57
Tensile failure strain
Shear failure strain

Fluidic
	mean		std	Number of measurements
Permeability		m²
Forchheimer factor

Thermal
	mean		std	Number of measurements
Thermal conductivity		W/mK
Heat transport

Stress-Strain	Strain rate	0.001	1/s			1/s			1/s
Engineering strain	Engineering stress
0.0000	0.0000	MPa
0.0086	16.3313	MPa
0.0258	30.3373	MPa
0.0502	40.1510	MPa
0.0868	48.1086	MPa
0.1291	51.8728	MPa
0.1714	54.7042	MPa
0.2475	61.2932	MPa
0.3149	70.6740	MPa
0.3831	85.1860	MPa
0.4419	98.2914	MPa
0.5007	116.5275	MPa
0.5402	132.4164	MPa
0.5710	150.6307	MPa
0.5954	171.6384	MPa
		MPa
		MPa
		MPa
		MPa

References
Authors - (last name and initials)	Title	Year	Journal			Link
Neville B.P. , Rabiei A.	Composite metal foams processed through powder metallurgy	2008	Materials & Design			https://doi.org/10.1016/j.matdes.2007.01.026

## 305
				Image
Identifier	0305-L
Trade name
Base material	Stainless Steel
Purity
Foam type	Closed cell

Manufacturing
Method	powder metallurgy

Geometry
Description	stainless steel 2.0mm spheres with stainless steel matrix. Pore structure is homogeneous and isolated.

	mean		std
Porosity
Bulk density	2.95	g/cm^3
Pores per unit length		pores/cm
Average pore size	1.8	mm

Mechanical
Elastic properties:	mean		std	Number of measurements	Temperature
Young modulus		GPa				C
		GPa				C
		GPa				C
		GPa				C

Elastic Poisson ratio

Plastic properties:	mean		std		Temperature
Yield stress		MPa				C
		MPa				C
		MPa				C
		MPa				C

	mean		std	Number of measurements
Plastic Poisson ratio
Plateou stress	76.0	MPa
Densification strain	0.54
Tensile failure strain
Shear failure strain

Fluidic
	mean		std	Number of measurements
Permeability		m²
Forchheimer factor

Thermal
	mean		std	Number of measurements
Thermal conductivity		W/mK
Heat transport

Stress-Strain	Strain rate	0.001	1/s			1/s			1/s
Engineering strain	Engineering stress
0.0000	0.0000	MPa
0.0028	32.6515	MPa
0.0150	41.5229	MPa
0.0250	46.1949	MPa
0.0365	52.2673	MPa
0.0652	60.2187	MPa
0.0968	65.8402	MPa
0.1355	70.5346	MPa
0.1764	72.8984	MPa
0.2288	73.4056	MPa
0.2826	75.3131	MPa
0.3400	80.0219	MPa
0.3931	86.1266	MPa
0.4405	95.9582	MPa
0.4842	109.0520	MPa
0.5352	131.4796	MPa
0.5617	148.7578	MPa
0.5839	167.4318	MPa
0.5997	185.6343	MPa
References
Authors - (last name and initials)	Title	Year	Journal			Link
Neville B.P. , Rabiei A.	Composite metal foams processed through powder metallurgy	2008	Materials & Design			https://doi.org/10.1016/j.matdes.2007.01.026

## 306
				Image
Identifier	0306-Al
Trade name	ALUHAB
Base material	Aluminium
Purity
Foam type	Closed cell

Manufacturing
Method	High temperature ultrasonication to homogeneously disperse the foam stabilising particles.Oscillating gas injector (loud-nozzle) technology permits the injection of optimally sized bubbles. bubble size is regulated by the frequency and the power of the ultrasound. This method is unique to ALUHAB.

Geometry
Description	homogeneous foam cells with a dispersed ultrafine (80–3000 nm) stabilizing additive

	mean		std
Porosity
Bulk density	0.40	g/cm^3
Pores per unit length		pores/cm
Average pore size	1.15	mm

Mechanical
Elastic properties:	mean		std	Number of measurements	Temperature
Young modulus	Same of compressive modulus	GPa				C
		GPa				C
		GPa				C
		GPa				C

Elastic Poisson ratio

Plastic properties:	mean		std		Temperature
Yield stress		MPa				C
		MPa				C
		MPa				C
		MPa				C

	mean		std	Number of measurements
Plastic Poisson ratio
Plateou stress		MPa
Densification strain	0.4
Tensile failure strain
Shear failure strain

Fluidic
	mean		std	Number of measurements
Permeability		m²
Forchheimer factor

Thermal
	mean		std	Number of measurements
Thermal conductivity	12	W/mK
Heat transport

Stress-Strain	Strain rate		1/s			1/s			1/s
Engineering strain	Engineering stress
		MPa
		MPa
		MPa
		MPa
		MPa
		MPa
		MPa
		MPa
		MPa
		MPa
		MPa
		MPa
		MPa
		MPa
		MPa
		MPa
		MPa
		MPa

References
Authors - (last name and initials)	Title	Year	Journal			Link
Babcsan Norbert, Beke Sandor, Makk Peter, Szamel Gyorgy, Kadar Csilla	Pilot Production and Properties of ALUHAB Aluminium Foams	2014	Procedia Materials Science 4			https://doi.org/10.1016/j.matdes.2007.01.026

## 307
				Image
Identifier	0307-Al
Trade name	ALUHAB
Base material	Aluminium
Purity
Foam type	Closed cell

Manufacturing
Method	high temperature ultrasonication to homogeneously disperse the foam stabilising particles.Oscillating gas injector (loud-nozzle) technology permits the injection of optimally sized bubbles. bubble size is regulated by the frequency and the power of the ultrasound. This method is unique to ALUHAB.

Geometry
Description	homogeneous foam cells with a dispersed ultrafine (80–3000 nm) stabilizing additive

	mean		std
Porosity
Bulk density	1.00	g/cm^3
Pores per unit length		pores/cm
Average pore size	0.65	mm

Mechanical
Elastic properties:	mean		std	Number of measurements	Temperature
Young modulus		GPa				C
		GPa				C
		GPa				C
		GPa				C

Elastic Poisson ratio

Plastic properties:	mean		std		Temperature
Yield stress		MPa				C
		MPa				C
		MPa				C
		MPa				C

	mean		std	Number of measurements
Plastic Poisson ratio
Plateou stress		MPa
Densification strain	0.25
Tensile failure strain
Shear failure strain

Fluidic
	mean		std	Number of measurements
Permeability		m²
Forchheimer factor

Thermal
	mean		std	Number of measurements
Thermal conductivity	32	W/mK
Heat transport

Stress-Strain	Strain rate		1/s			1/s			1/s
Engineering strain	Engineering stress
		MPa
		MPa
		MPa
		MPa
		MPa
		MPa
		MPa
		MPa
		MPa
		MPa
		MPa
		MPa
		MPa
		MPa
		MPa
		MPa
		MPa
		MPa

References
Authors - (last name and initials)	Title	Year	Journal			Link
Babcsan Norbert, Beke Sandor, Makk Peter, Szamel Gyorgy, Kadar Csilla	Pilot Production and Properties of ALUHAB Aluminium Foams	2014	Procedia Materials Science 4			https://doi.org/10.1016/j.matdes.2007.01.026

## 308
				Image
Identifier	0308-Al
Trade name
Base material	Aluminium
Purity
Foam type	Closed cell

Manufacturing
Method	Compact powder technology at IFAM in Bremen, Germany. Foam precursor was made by using an AlSi7 alloy powder with a TiH2 foaming agent.

Geometry
Description	non-uniform cell distribution. Sample is cut along thickness of ingot. Close densities have been gouped for the different strain rates

	mean		std
Porosity	73.10%
Bulk density	0.73	g/cm^3
Pores per unit length		pores/cm
Average pore size		mm

Mechanical
Elastic properties:	mean		std	Number of measurements	Temperature
Young modulus		GPa				C
		GPa				C
		GPa				C
		GPa				C

Elastic Poisson ratio

Plastic properties:	mean		std		Temperature
Yield stress		MPa				C
		MPa				C
		MPa				C
		MPa				C

	mean		std	Number of measurements
Plastic Poisson ratio
Plateou stress	14.1	MPa
Densification strain	0.518
Tensile failure strain
Shear failure strain

Fluidic
	mean		std	Number of measurements
Permeability		m²
Forchheimer factor

Thermal
	mean		std	Number of measurements
Thermal conductivity		W/mK
Heat transport

Stress-Strain	Strain rate	0.001	1/s			600	1/s
Engineering strain	Engineering stress			Engineering strain	Engineering stress
0.0000	0.0000	MPa		0.00E+00	0	MPa
0.0157	1.6509	MPa		0.0176	7.2000	MPa
0.0411	5.4423	MPa		0.0459	9.3273	MPa
0.0656	9.3973	MPa		0.0917	9.4909	MPa
0.0990	10.5652	MPa		0.1473	10.4727	MPa
0.1736	11.7557	MPa		0.2234	12.9273	MPa
0.2443	12.9440	MPa		0.2888	15.2182	MPa
0.3248	14.6304	MPa		0.3541	17.5091	MPa
0.3669	16.7886	MPa		0.4380	23.4000	MPa
0.4072	17.4675	MPa		0.4859	26.3455	MPa
0.4916	21.4553	MPa		0.5395	32.7273	MPa
0.5573	26.5826	MPa		0.6039	42.5455	MPa
0.6101	34.1663	MPa		0.6537	53.3455	MPa
0.6512	42.4005	MPa		0.6985	66.7636	MPa
0.6766	49.1480	MPa

References
Authors - (last name and initials)	Title	Year	Journal			Link
Campana F., Mancini E., Pilone D., Sasso M.	Strain rate and density-dependent strength of AlSi7 alloy foams	2016	Materials Science & Engineering A			https://doi.org/10.1016/j.msea.2015.11.007

## 309
				Image
Identifier	0309-Al
Trade name
Base material	Aluminium
Purity
Foam type	Closed cell

Manufacturing
Method	compact powder technology at IFAM in Bremen, Germany. Foam precursor was made by using an AlSi7 alloy powder with a TiH2 foaming agent

Geometry
Description	non-uniform cell distribution. Sample is cut along thickness of ingot. Close densities have been gouped for the different strain rates

	mean		std
Porosity	70.54%
Bulk density	0.80	g/cm^3
Pores per unit length		pores/cm
Average pore size		mm

Mechanical
Elastic properties:	mean		std	Number of measurements	Temperature
Young modulus		GPa				C
		GPa				C
		GPa				C
		GPa				C

Elastic Poisson ratio

Plastic properties:	mean		std		Temperature
Yield stress		MPa				C
		MPa				C
		MPa				C
		MPa				C

	mean		std	Number of measurements
Plastic Poisson ratio
Plateou stress	14.8	MPa
Densification strain	0.506
Tensile failure strain
Shear failure strain

Fluidic
	mean		std	Number of measurements
Permeability		m²
Forchheimer factor

Thermal
	mean		std	Number of measurements
Thermal conductivity		W/mK
Heat transport

Stress-Strain	Strain rate	0.001	1/s			450	1/s
Engineering strain	Engineering stress			Engineering strain	Engineering stress
0.0000	0.0000	MPa		0.0000	0.0000	MPa
0.0431	6.1003	MPa		0.0146	6.7091	MPa
0.0813	9.2416	MPa		0.0468	9.3273	MPa
0.1490	11.5780	MPa		0.1239	9.9818	MPa
0.2148	13.0921	MPa		0.2010	11.7818	MPa
0.3208	15.9421	MPa		0.2615	12.9273	MPa
0.4179	20.5939	MPa		0.3405	16.0364	MPa
0.4915	26.3823	MPa		0.4195	20.2909	MPa
0.5698	37.1004	MPa		0.4780	24.3818	MPa
0.6177	46.6523	MPa		0.5200	28.8000	MPa
0.6451	53.8936	MPa
0.6607	59.4861	MPa

References
Authors - (last name and initials)	Title	Year	Journal			Link
Campana F., Mancini E., Pilone D., Sasso M.	Strain rate and density-dependent strength of AlSi7 alloy foams	2016	Materials Science & Engineering A			https://doi.org/10.1016/j.msea.2015.11.007

## 310
				Image
Identifier	0310-Al
Trade name
Base material	Aluminium
Purity
Foam type	Closed cell

Manufacturing
Method	compact powder technology at IFAM in Bremen, Germany. Foam precursor was made by using an AlSi7 alloy powder with a TiH2 foaming agent

Geometry
Description	non-uniform cell distribution. sample is transversal section. Close densities have been gouped for the different strain rates

	mean		std
Porosity	69.88%
Bulk density	0.81	g/cm^3
Pores per unit length		pores/cm
Average pore size		mm

Mechanical
Elastic properties:	mean		std	Number of measurements	Temperature
Young modulus		GPa				C
		GPa				C
		GPa				C
		GPa				C

Elastic Poisson ratio

Plastic properties:	mean		std		Temperature
Yield stress		MPa				C
		MPa				C
		MPa				C
		MPa				C

	mean		std	Number of measurements
Plastic Poisson ratio
Plateou stress	18.4	MPa
Densification strain	0.512
Tensile failure strain
Shear failure strain

Fluidic
	mean		std	Number of measurements
Permeability		m²
Forchheimer factor

Thermal
	mean		std	Number of measurements
Thermal conductivity		W/mK
Heat transport

Stress-Strain	Strain rate	0.001	1/s		Strain rate	325	1/s		Strain rate	325	1/s
Engineering strain	Engineering stress			Engineering strain	Engineering stress			Engineering strain	Engineering stress
0.0000	0.0000	MPa		0.0000	0.0000	MPa		0.0000	0	MPa
0.0330	8.6842	MPa		0.0215	4.7455	MPa		0.0146	13.418181	MPa
0.0495	10.8947	MPa		0.0468	5.4000	MPa		0.0341	16.036364	MPa
0.1165	13.7368	MPa		0.0741	5.8909	MPa		0.0751	17.018183	MPa
0.1990	15.0000	MPa		0.1229	6.8727	MPa		0.1298	19.636364	MPa
0.2485	17.0526	MPa		0.1902	9.8182	MPa		0.1893	24.054546	MPa
0.2981	18.4737	MPa		0.2585	13.2545	MPa		0.2449	28.963636	MPa
0.3854	21.7895	MPa		0.3083	16.6909	MPa		0.2898	33.545456	MPa
0.4427	25.1053	MPa		0.3561	20.6182	MPa		0.3483	41.4	MPa
0.5291	33.1579	MPa		0.3785	22.4182	MPa		0.3932	47.29091	MPa
0.6058	44.8421	MPa
0.6592	59.5263	MPa
0.6786	67.4211	MPa

References
Authors - (last name and initials)	Title	Year	Journal			Link
Campana F., Mancini E., Pilone D., Sasso M.	Strain rate and density-dependent strength of AlSi7 alloy foams	2016	Materials Science & Engineering A			https://doi.org/10.1016/j.msea.2015.11.007

## 311
				Image
Identifier	0311-Al
Trade name
Base material	Aluminium
Purity
Foam type	Closed cell

Manufacturing
Method	compact powder technology at IFAM in Bremen, Germany. Foam precursor was made by using an AlSi7 alloy powder with a TiH2 foaming agent

Geometry
Description	non-uniform cell distribution. Sample is cut along thickness of ingot. Close densities have been gouped for the different strain rates

	mean		std
Porosity	68.49%
Bulk density	0.85	g/cm^3
Pores per unit length		pores/cm
Average pore size		mm

Mechanical
Elastic properties:	mean		std	Number of measurements	Temperature
Young modulus		GPa				C
		GPa				C
		GPa				C
		GPa				C

Elastic Poisson ratio

Plastic properties:	mean		std		Temperature
Yield stress		MPa				C
		MPa				C
		MPa				C
		MPa				C

	mean		std	Number of measurements
Plastic Poisson ratio
Plateou stress	16.3	MPa
Densification strain	0.54
Tensile failure strain
Shear failure strain

Fluidic
	mean		std	Number of measurements
Permeability		m²
Forchheimer factor

Thermal
	mean		std	Number of measurements
Thermal conductivity		W/mK
Heat transport

Stress-Strain	Strain rate	0.001	1/s
Engineering strain	Engineering stress
0.0000	0.0000	MPa
0.0264	3.4634	MPa
0.0627	8.2460	MPa
0.1324	10.9119	MPa
0.2246	12.9332	MPa
0.3080	15.9351	MPa
0.3816	19.4243	MPa
0.4483	24.0594	MPa
0.5179	29.6815	MPa
0.5757	37.2679	MPa
0.6139	44.1866	MPa
0.6461	52.9087	MPa
0.6646	58.9955	MPa

References
Authors - (last name and initials)	Title	Year	Journal			Link
Campana F., Mancini E., Pilone D., Sasso M.	Strain rate and density-dependent strength of AlSi7 alloy foams	2016	Materials Science & Engineering A			https://doi.org/10.1016/j.msea.2015.11.007

## 312
				Image
Identifier	0312-Al
Trade name
Base material	Aluminium
Purity
Foam type	Closed cell

Manufacturing
Method	compact powder technology at IFAM in Bremen, Germany. Foam precursor was made by using an AlSi7 alloy powder with a TiH2 foaming agent

Geometry
Description	non-uniform cell distribution. sample is transversal section. Close densities have been gouped for the different strain rates

	mean		std
Porosity	67.97%
Bulk density	0.87	g/cm^3
Pores per unit length		pores/cm
Average pore size		mm

Mechanical
Elastic properties:	mean		std	Number of measurements	Temperature
Young modulus		GPa				C
		GPa				C
		GPa				C
		GPa				C

Elastic Poisson ratio

Plastic properties:	mean		std		Temperature
Yield stress		MPa				C
		MPa				C
		MPa				C
		MPa				C

	mean		std	Number of measurements
Plastic Poisson ratio
Plateou stress	20.5	MPa
Densification strain	0.524
Tensile failure strain
Shear failure strain

Fluidic
	mean		std	Number of measurements
Permeability		m²
Forchheimer factor

Thermal
	mean		std	Number of measurements
Thermal conductivity		W/mK
Heat transport

Stress-Strain	Strain rate	0.001	1/s
Engineering strain	Engineering stress
0.0000	0.0000	MPa
0.0272	11.6842	MPa
0.0553	14.6842	MPa
0.1301	16.2632	MPa
0.1922	18.1579	MPa
0.2350	19.2632	MPa
0.2602	19.2632	MPa
0.2981	21.0000	MPa
0.4019	23.2105	MPa
0.4922	28.4211	MPa
0.5835	37.1053	MPa
0.6291	45.0000	MPa
0.6602	52.7368	MPa

References
Authors - (last name and initials)	Title	Year	Journal			Link
Campana F., Mancini E., Pilone D., Sasso M.	Strain rate and density-dependent strength of AlSi7 alloy foams	2016	Materials Science & Engineering A			https://doi.org/10.1016/j.msea.2015.11.007

## 313
				Image
Identifier	0313-Al
Trade name
Base material	Aluminium
Purity
Foam type	Closed cell

Manufacturing
Method	compact powder technology at IFAM in Bremen, Germany. Foam precursor was made by using an AlSi7 alloy powder with a TiH2 foaming agent

Geometry
Description	non-uniform cell distribution. Sample is cut along thickness of ingot. Close densities have been gouped for the different strain rates

	mean		std
Porosity	67.24%
Bulk density	0.89	g/cm^3
Pores per unit length		pores/cm
Average pore size		mm

Mechanical
Elastic properties:	mean		std	Number of measurements	Temperature
Young modulus		GPa				C
		GPa				C
		GPa				C
		GPa				C

Elastic Poisson ratio

Plastic properties:	mean		std		Temperature
Yield stress		MPa				C
		MPa				C
		MPa				C
		MPa				C

	mean		std	Number of measurements
Plastic Poisson ratio
Plateou stress	18.4	MPa
Densification strain	0.516
Tensile failure strain
Shear failure strain

Fluidic
	mean		std	Number of measurements
Permeability		m²
Forchheimer factor

Thermal
	mean		std	Number of measurements
Thermal conductivity		W/mK
Heat transport

Stress-Strain	Strain rate	0.001	1/s
Engineering strain	Engineering stress
0.0000	0.0000	MPa
0.0323	3.7951	MPa
0.0568	8.2428	MPa
0.1068	10.7337	MPa
0.2000	14.2337	MPa
0.2864	17.5656	MPa
0.3894	24.0271	MPa
0.4414	27.9972	MPa
0.5041	34.4367	MPa
0.5687	45.6400	MPa
0.6058	56.0071	MPa
0.6351	65.5487	MPa
0.6730	81.5002	MPa

References
Authors - (last name and initials)	Title	Year	Journal			Link
Campana F., Mancini E., Pilone D., Sasso M.	Strain rate and density-dependent strength of AlSi7 alloy foams	2016	Materials Science & Engineering A			https://doi.org/10.1016/j.msea.2015.11.007

## 314
				Image
Identifier	0314-Al
Trade name
Base material	Aluminium
Purity
Foam type	Closed cell

Manufacturing
Method	compact powder technology at IFAM in Bremen, Germany. Foam precursor was made by using an AlSi7 alloy powder with a TiH2 foaming agent

Geometry
Description	non-uniform cell distribution. sample is transversal section. Close densities have been gouped for the different strain rates

	mean		std
Porosity	67.16%
Bulk density	0.89	g/cm^3
Pores per unit length		pores/cm
Average pore size		mm

Mechanical
Elastic properties:	mean		std	Number of measurements	Temperature
Young modulus		GPa				C
		GPa				C
		GPa				C
		GPa				C

Elastic Poisson ratio

Plastic properties:	mean		std		Temperature
Yield stress		MPa				C
		MPa				C
		MPa				C
		MPa				C

	mean		std	Number of measurements
Plastic Poisson ratio
Plateou stress	19.1	MPa
Densification strain	0.491
Tensile failure strain
Shear failure strain

Fluidic
	mean		std	Number of measurements
Permeability		m²
Forchheimer factor

Thermal
	mean		std	Number of measurements
Thermal conductivity		W/mK
Heat transport

Stress-Strain	Strain rate	0.001	1/s				1/s			1/s
Engineering strain	Engineering stress
0.0000	0.0000	MPa				MPa			MPa
0.0272	11.8421	MPa				MPa			MPa
0.0524	15.0000	MPa				MPa			MPa
0.1029	15.9474	MPa				MPa			MPa
0.1515	15.7895	MPa				MPa			MPa
0.2864	18.3158	MPa				MPa			MPa
0.4233	23.2105	MPa				MPa			MPa
0.4835	27.4737	MPa				MPa			MPa
0.5437	33.9474	MPa				MPa			MPa
0.6087	44.8421	MPa				MPa			MPa
0.6485	54.6316	MPa				MPa			MPa
0.6883	67.5790	MPa				MPa			MPa
0.7000	72.1579	MPa				MPa			MPa

References
Authors - (last name and initials)	Title	Year	Journal			Link
Campana F., Mancini E., Pilone D., Sasso M.	Strain rate and density-dependent strength of AlSi7 alloy foams	2016	Materials Science & Engineering A			https://doi.org/10.1016/j.msea.2015.11.007

## 315
				Image
Identifier	0315-Al
Trade name
Base material	Aluminium
Purity
Foam type	Closed cell

Manufacturing
Method	compact powder technology at IFAM in Bremen, Germany. Foam precursor was made by using an AlSi7 alloy powder with a TiH2 foaming agent

Geometry
Description	non-uniform cell distribution. Sample is cut along thickness of ingot. Close densities have been gouped for the different strain rates

	mean		std
Porosity	66.26%
Bulk density	0.91	g/cm^3
Pores per unit length		pores/cm
Average pore size		mm

Mechanical
Elastic properties:	mean		std	Number of measurements	Temperature
Young modulus		GPa				C
		GPa				C
		GPa				C
		GPa				C

Elastic Poisson ratio

Plastic properties:	mean		std		Temperature
Yield stress		MPa				C
		MPa				C
		MPa				C
		MPa				C

	mean		std	Number of measurements
Plastic Poisson ratio
Plateou stress	16.1	MPa
Densification strain	0.502
Tensile failure strain
Shear failure strain

Fluidic
	mean		std	Number of measurements
Permeability		m²
Forchheimer factor

Thermal
	mean		std	Number of measurements
Thermal conductivity		W/mK
Heat transport

Stress-Strain	Strain rate	0.001	1/s				1/s			1/s
Engineering strain	Engineering stress
0.0000	0.0000	MPa				MPa			MPa
0.0196	3.6239	MPa				MPa			MPa
0.0303	6.0933	MPa				MPa			MPa
0.0813	9.2416	MPa				MPa			MPa
0.1539	11.7449	MPa				MPa			MPa
0.2384	13.9262	MPa				MPa			MPa
0.3149	16.7601	MPa				MPa			MPa
0.3953	21.0742	MPa				MPa			MPa
0.4552	25.2128	MPa				MPa			MPa
0.5169	32.3087	MPa				MPa			MPa
0.5786	42.0323	MPa				MPa			MPa
0.6137	50.4275	MPa				MPa			MPa
0.6430	59.3122	MPa				MPa			MPa
0.6723	71.1530	MPa

References
Authors - (last name and initials)	Title	Year	Journal			Link
Campana F., Mancini E., Pilone D., Sasso M.	Strain rate and density-dependent strength of AlSi7 alloy foams	2016	Materials Science & Engineering A			https://doi.org/10.1016/j.msea.2015.11.007

## 316
				Image
Identifier	0316-Al
Trade name
Base material	Aluminium
Purity
Foam type	Closed cell

Manufacturing
Method	compact powder technology at IFAM in Bremen, Germany. Foam precursor was made by using an AlSi7 alloy powder with a TiH2 foaming agent

Geometry
Description	non-uniform cell distribution. sample is transversal section. Close densities have been gouped for the different strain rates

	mean		std
Porosity	62.66%
Bulk density	1.01	g/cm^3
Pores per unit length		pores/cm
Average pore size		mm

Mechanical
Elastic properties:	mean		std	Number of measurements	Temperature
Young modulus		GPa				C
		GPa				C
		GPa				C
		GPa				C

Elastic Poisson ratio

Plastic properties:	mean		std		Temperature
Yield stress		MPa				C
		MPa				C
		MPa				C
		MPa				C

	mean		std	Number of measurements
Plastic Poisson ratio
Plateou stress	28.9	MPa
Densification strain	0.554
Tensile failure strain
Shear failure strain

Fluidic
	mean		std	Number of measurements
Permeability		m²
Forchheimer factor

Thermal
	mean		std	Number of measurements
Thermal conductivity		W/mK
Heat transport

Stress-Strain	Strain rate	0.001	1/s				1/s			1/s
Engineering strain	Engineering stress
0.0000	0.0000	MPa				MPa			MPa
0.0078	9.7895	MPa				MPa			MPa
0.0262	13.7368	MPa				MPa			MPa
0.0447	15.6316	MPa				MPa			MPa
0.0767	17.2105	MPa				MPa			MPa
0.1049	17.8421	MPa				MPa			MPa
0.1466	19.2632	MPa				MPa			MPa
0.2301	23.6842	MPa				MPa			MPa
0.2767	25.8947	MPa				MPa			MPa
0.4126	35.5263	MPa				MPa			MPa
0.4942	42.9474	MPa				MPa			MPa
0.5214	45.9474	MPa				MPa			MPa
0.5515	51.1579	MPa				MPa			MPa
0.6136	64.1053	MPa
0.6485	75.1579	MPa
0.6796	88.7368	MPa

References
Authors - (last name and initials)	Title	Year	Journal			Link
Campana F., Mancini E., Pilone D., Sasso M.	Strain rate and density-dependent strength of AlSi7 alloy foams	2016	Materials Science & Engineering A			https://doi.org/10.1016/j.msea.2015.11.007

## 317
				Image
Identifier	0317-Al
Trade name
Base material	Aluminium
Purity
Foam type	Closed cell

Manufacturing
Method	compact powder technology at IFAM in Bremen, Germany. Foam precursor was made by using an AlSi7 alloy powder with a TiH2 foaming agent

Geometry
Description	non-uniform cell distribution. sample is transversal section. Close densities have been gouped for the different strain rates

	mean		std
Porosity	61.90%
Bulk density	1.03	g/cm^3
Pores per unit length		pores/cm
Average pore size		mm

Mechanical
Elastic properties:	mean		std	Number of measurements	Temperature
Young modulus		GPa				C
		GPa				C
		GPa				C
		GPa				C

Elastic Poisson ratio

Plastic properties:	mean		std		Temperature
Yield stress		MPa				C
		MPa				C
		MPa				C
		MPa				C

	mean		std	Number of measurements
Plastic Poisson ratio
Plateou stress	23.0	MPa
Densification strain	0.516
Tensile failure strain
Shear failure strain

Fluidic
	mean		std	Number of measurements
Permeability		m²
Forchheimer factor

Thermal
	mean		std	Number of measurements
Thermal conductivity		W/mK
Heat transport

Stress-Strain	Strain rate	0.001	1/s				1/s			1/s
Engineering strain	Engineering stress
0.0000	0.0000	MPa				MPa			MPa
0.0417	16.2632	MPa				MPa			MPa
0.0718	20.0526	MPa				MPa			MPa
0.1039	21.1579	MPa				MPa			MPa
0.1835	21.7895	MPa				MPa			MPa
0.2913	21.9474	MPa				MPa			MPa
0.3553	24.3158	MPa				MPa			MPa
0.3767	24.6316	MPa				MPa			MPa
0.4146	26.3684	MPa				MPa			MPa
0.4291	26.6842	MPa				MPa			MPa
0.4796	29.5263	MPa				MPa			MPa
0.5301	34.8947	MPa				MPa			MPa
0.5835	41.3684	MPa				MPa			MPa
0.6369	51.6316	MPa
0.6738	62.2105	MPa
0.6990	72.3158	MPa

References
Authors - (last name and initials)	Title	Year	Journal			Link
Campana F., Mancini E., Pilone D., Sasso M.	Strain rate and density-dependent strength of AlSi7 alloy foams	2016	Materials Science & Engineering A			https://doi.org/10.1016/j.msea.2015.11.007

## 318
				Image
Identifier	0318-Al
Trade name
Base material	Aluminium
Purity
Foam type	Closed cell

Manufacturing
Method	compact powder technology at IFAM in Bremen, Germany. Foam precursor was made by using an AlSi7 alloy powder with a TiH2 foaming agent

Geometry
Description	non-uniform cell distribution. sample is transversal section. Close densities have been gouped for the different strain rates

	mean		std
Porosity	61.42%
Bulk density	1.04	g/cm^3
Pores per unit length		pores/cm
Average pore size		mm

Mechanical
Elastic properties:	mean		std	Number of measurements	Temperature
Young modulus		GPa				C
		GPa				C
		GPa				C
		GPa				C

Elastic Poisson ratio

Plastic properties:	mean		std		Temperature
Yield stress		MPa				C
		MPa				C
		MPa				C
		MPa				C

	mean		std	Number of measurements
Plastic Poisson ratio
Plateou stress	25.1	MPa
Densification strain	0.519
Tensile failure strain
Shear failure strain

Fluidic
	mean		std	Number of measurements
Permeability		m²
Forchheimer factor

Thermal
	mean		std	Number of measurements
Thermal conductivity		W/mK
Heat transport

Stress-Strain	Strain rate	0.001	1/s				1/s			1/s
Engineering strain	Engineering stress
0.0000	0.0000	MPa				MPa			MPa
0.0291	13.4211	MPa				MPa			MPa
0.0553	17.8421	MPa				MPa			MPa
0.1049	19.4211	MPa				MPa			MPa
0.1709	20.6842	MPa				MPa			MPa
0.2272	22.5789	MPa				MPa			MPa
0.3049	24.9474	MPa				MPa			MPa
0.3340	25.8947	MPa				MPa			MPa
0.3796	28.8947	MPa				MPa			MPa
0.4233	30.6316	MPa				MPa			MPa
0.4777	34.4211	MPa				MPa			MPa
0.5359	40.2632	MPa				MPa			MPa
0.5825	48.1579	MPa				MPa			MPa
0.6194	56.0526	MPa
0.6495	66.6316	MPa
0.6777	80.2105	MPa

References
Authors	Title	Year	Journal			Link
Campana F., Mancini E., Pilone D., Sasso M.	Strain rate and density-dependent strength of AlSi7 alloy foams	2016	Materials Science & Engineering A			https://doi.org/10.1016/j.msea.2015.11.007

## 319
				Image
Identifier	0319-Al
Trade name
Base material	Aluminium
Purity
Foam type	Closed cell

Manufacturing
Method	compact powder technology at IFAM in Bremen, Germany. Foam precursor was made by using an AlSi7 alloy powder with a TiH2 foaming agent

Geometry
Description	non-uniform cell distribution. sample is transversal section. Close densities have been gouped for the different strain rates

	mean		std
Porosity	55.35%
Bulk density	1.21	g/cm^3
Pores per unit length		pores/cm
Average pore size		mm

Mechanical
Elastic properties:	mean		std	Number of measurements	Temperature
Young modulus		GPa				C
		GPa				C
		GPa				C
		GPa				C

Elastic Poisson ratio

Plastic properties:	mean		std		Temperature
Yield stress		MPa				C
		MPa				C
		MPa				C
		MPa				C

	mean		std	Number of measurements
Plastic Poisson ratio
Plateou stress	30.2	MPa
Densification strain	0.517
Tensile failure strain
Shear failure strain

Fluidic
	mean		std	Number of measurements
Permeability		m²
Forchheimer factor

Thermal
	mean		std	Number of measurements
Thermal conductivity		W/mK
Heat transport

Stress-Strain	Strain rate	0.001	1/s
Engineering strain	Engineering stress
0.0000	0.0000	MPa
0.0146	2.5263	MPa
0.0417	15.3158	MPa
0.0602	20.3684	MPa
0.0932	23.5263	MPa
0.1544	25.2632	MPa
0.2272	27.3158	MPa
0.2981	29.8421	MPa
0.3660	33.3158	MPa
0.4184	37.7368	MPa
0.4709	42.9474	MPa
0.5155	48.6316	MPa
0.5563	55.7368	MPa
0.5806	61.7368	MPa
0.6097	70.4211	MPa
0.6388	81.4737	MPa
0.6553	89.5263	MPa

References
Authors - (last name and initials)	Title	Year	Journal			Link
Campana F., Mancini E., Pilone D., Sasso M.	Strain rate and density-dependent strength of AlSi7 alloy foams	2016	Materials Science & Engineering A			https://doi.org/10.1016/j.msea.2015.11.007

## 320
				Image
Identifier	0320-Al
Trade name	Alporas
Base material	Aluminium
Purity
Foam type	Closed cell

Manufacturing
Method	batch casting process

Geometry
Description	AL-Ca5-Ti3 matrix. closed cell, varying cell size.

	mean		std
Porosity	91.60%
Bulk density	0.23	g/cm^3
Pores per unit length		pores/cm
Average pore size	4	mm

Mechanical
Elastic properties:	mean		std	Number of measurements	Temperature
Young modulus		GPa				C
		GPa				C
		GPa				C
		GPa				C

Elastic Poisson ratio

Plastic properties:	mean		std		Temperature
Yield stress		MPa				C
		MPa				C
		MPa				C
		MPa				C

	mean		std	Number of measurements
Plastic Poisson ratio	0.01
Plateou stress		MPa
Densification strain
Tensile failure strain
Shear failure strain

Fluidic
	mean		std	Number of measurements
Permeability		m²
Forchheimer factor

Thermal
	mean		std	Number of measurements
Thermal conductivity		W/mK
Heat transport

Stress-Strain	Strain rate	0.001	1/s				1/s			1/s
Engineering strain	Engineering stress
0	0	MPa				MPa			MPa
0.001	1.61	MPa				MPa			MPa
0.00339	2.33	MPa				MPa			MPa
0.0136	3.02	MPa				MPa			MPa
0.0287	3.37	MPa				MPa			MPa
0.0549	3.55	MPa				MPa			MPa
0.0884	3.39	MPa				MPa			MPa
0.125	3.52	MPa				MPa			MPa
0.147	3.43	MPa				MPa			MPa
0.209	3.43	MPa				MPa			MPa
0.26	3.42	MPa				MPa			MPa
0.319	3.54	MPa				MPa			MPa
0.386	3.73	MPa				MPa			MPa
0.441	3.95	MPa
0.504	4.36	MPa
0.556	4.89	MPa

References
Authors - (last name and initials)	Title	Year	Journal			Link
Deshpande V.S., Fleck N.A.	Isotropic constitutive models for metallic foams	1999	Journal of the Mechanics and Physics of Solids			https://doi.org/10.1016/S0022-5096(99)00082-4

## 321
				Image
Identifier	0320-Al
Trade name	Alporas
Base material	Aluminium
Purity
Foam type	Closed cell

Manufacturing
Method	batch casting process

Geometry
Description	AL-Ca5-Ti3 matrix. closed cell, varying cell size.

	mean		std
Porosity	84%
Bulk density	0.43	g/cm^3
Pores per unit length		pores/cm
Average pore size	4	mm

Mechanical
Elastic properties:	mean		std	Number of measurements	Temperature
Young modulus		GPa				C
		GPa				C
		GPa				C
		GPa				C

Elastic Poisson ratio

Plastic properties:	mean		std		Temperature
Yield stress		MPa				C
		MPa				C
		MPa				C
		MPa				C

	mean		std	Number of measurements
Plastic Poisson ratio	0.22
Plateou stress		MPa
Densification strain
Tensile failure strain
Shear failure strain

Fluidic
	mean		std	Number of measurements
Permeability		m²
Forchheimer factor

Thermal
	mean		std	Number of measurements
Thermal conductivity		W/mK
Heat transport

Stress-Strain	Strain rate	0.001	1/s
Engineering strain	Engineering stress
0	0	MPa
0.0016	0.858	MPa
0.0116	1.18	MPa
0.025	1.23	MPa
0.0464	1.06	MPa
0.0625	1.12	MPa
0.0705	1.19	MPa
0.0954	1.4	MPa
0.117	1.45	MPa
0.136	1.32	MPa
0.179	1.57	MPa
0.225	1.41	MPa
0.265	1.5	MPa
0.299	1.8	MPa
0.348	1.62	MPa
0.428	2.03	MPa
0.478	2.19	MPa
0.526	2.67	MPa
0.574	3.45	MPa
0.615	4.37	MPa
0.657	5.67	MPa
0.686	7.39	MPa

References
Authors - (last name and initials)	Title	Year	Journal			Link
Deshpande V.S., Fleck N.A.	Isotropic constitutive models for metallic foams	1999	Journal of the Mechanics and Physics of Solids			https://doi.org/10.1016/S0022-5096(99)00082-4

## 322
				Image
Identifier	0322-Al
Trade name	Duocel
Base material	Aluminium
Purity
Foam type	Open cell

Manufacturing
Method	Directional solidification of metal from a super-heated liquidus state in an environment of overpressures and high vacuum. Base materials is Al6101-T6.

Geometry
Description	open-cell foam with cells elongated in one direction.

	mean		std
Porosity	93.00%
Bulk density	0.19	g/cm^3
Pores per unit length		pores/cm
Average pore size	2.5	mm

Mechanical
Elastic properties:	mean		std	Number of measurements	Temperature
Young modulus		GPa				C
		GPa				C
		GPa				C
		GPa				C

Elastic Poisson ratio

Plastic properties:	mean		std		Temperature
Yield stress		MPa				C
		MPa				C
		MPa				C
		MPa				C

	mean		std	Number of measurements
Plastic Poisson ratio	0.12
Plateou stress		MPa
Densification strain
Tensile failure strain
Shear failure strain

Fluidic
	mean		std	Number of measurements
Permeability		m²
Forchheimer factor

Thermal
	mean		std	Number of measurements
Thermal conductivity		W/mK
Heat transport

Stress-Strain	Strain rate	0.001	1/s				1/s			1/s
Engineering strain	Engineering stress
0	0	MPa				MPa			MPa
0.00329	0.38	MPa				MPa			MPa
0.0234	0.647	MPa				MPa			MPa
0.19	0.767	MPa				MPa			MPa
0.297	0.849	MPa				MPa			MPa
0.433	1.11	MPa				MPa			MPa
0.497	1.34	MPa				MPa			MPa
0.574	1.88	MPa				MPa			MPa
0.614	2.26	MPa				MPa			MPa
0.657	3.15	MPa				MPa			MPa
0.685	3.92	MPa				MPa			MPa
0.698	4.42	MPa				MPa			MPa
				MPa			MPa
References
Authors - (last name and initials)	Title	Year	Journal			Link
Deshpande V.S., Fleck N.A.	Isotropic constitutive models for metallic foams	1999	Journal of the Mechanics and Physics of Solids			https://doi.org/10.1016/S0022-5096(99)00082-4

## 323
				Image
Identifier	0323-L
Trade name
Base material	Stainless Steel
Purity
Foam type	Closed cell

Manufacturing
Method	manufactured by a powder metallurgy based process. provided by PLANSEE (Austria). Base material is 314 stainless steel.

Geometry
Description	314 stainless steel hollow spheres (mixed open/closed porosity), regular structure of spheres

	mean		std
Porosity	93.97%
Bulk density	0.47	g/cm^3
Pores per unit length		pores/cm
Average pore size	2.6	mm

Mechanical
Elastic properties:	mean		std	Number of measurements	Temperature
Young modulus		GPa				C
		GPa				C
		GPa				C
		GPa				C

Elastic Poisson ratio

Plastic properties:	mean		std		Temperature
Yield stress		MPa				C
		MPa				C
		MPa				C
		MPa				C

	mean		std	Number of measurements
Plastic Poisson ratio
Plateou stress		MPa
Densification strain
Tensile failure strain
Shear failure strain

Fluidic
	mean		std	Number of measurements
Permeability		m²
Forchheimer factor

Thermal
	mean		std	Number of measurements
Thermal conductivity		W/mK
Heat transport

Stress-Strain	Strain rate	0.001	1/s				1/s			1/s
Engineering strain	Engineering stress
0.0000	0.0000	MPa				MPa			MPa
0.0096	2.2544	MPa				MPa			MPa
0.0694	3.1401	MPa				MPa			MPa
0.2129	4.0258	MPa				MPa			MPa
0.4234	4.9919	MPa				MPa			MPa
0.6244	5.7971	MPa				MPa			MPa
0.9258	7.0853	MPa				MPa			MPa
1.1244	8.3736	MPa				MPa			MPa
1.2751	10.2254	MPa				MPa			MPa
1.3852	12.4799	MPa				MPa			MPa
1.5000	15.6200	MPa				MPa			MPa
1.5981	18.6795	MPa				MPa			MPa
				MPa			MPa
References
Authors - (last name and initials)	Title	Year	Journal			Link
Fallet Alexandre, Lhuissier Pierre, Salvo Luc, Brechet Yves	Mechanical Behaviour of Metallic Hollow Spheres Foam	2008	Advanced Engineering Materials			https://doi.org/10.1002/adem.200800094

## 324
				Image
Identifier	0324-L
Trade name
Base material	Stainless Steel
Purity
Foam type	Closed cell

Manufacturing
Method	Manufactured by a powder metallurgy based process. provided by PLANSEE (Austria). Base material is stainless steel

Geometry
Description	314 stainless steel hollow spheres (mixed open/closed porosity), regular structure of spheres

	mean		std
Porosity	91.70%
Bulk density	0.62	g/cm^3
Pores per unit length		pores/cm
Average pore size	2.6	mm

Mechanical
Elastic properties:	mean		std	Number of measurements	Temperature
Young modulus		GPa				C
		GPa				C
		GPa				C
		GPa				C

Elastic Poisson ratio

Plastic properties:	mean		std		Temperature
Yield stress		MPa				C
		MPa				C
		MPa				C
		MPa				C

	mean		std	Number of measurements
Plastic Poisson ratio
Plateou stress		MPa
Densification strain
Tensile failure strain
Shear failure strain

Fluidic
	mean		std	Number of measurements
Permeability		m²
Forchheimer factor

Thermal
	mean		std	Number of measurements
Thermal conductivity		W/mK
Heat transport

Stress-Strain	Strain rate	0.001	1/s				1/s			1/s
Engineering strain	Engineering stress
0.0000	0.0000	MPa				MPa			MPa
0.0144	3.9452	MPa				MPa			MPa
0.0526	5.2335	MPa				MPa			MPa
0.1459	6.6828	MPa				MPa			MPa
0.3134	8.2931	MPa				MPa			MPa
0.5574	10.2254	MPa				MPa			MPa
0.8134	12.1578	MPa				MPa			MPa
0.9976	14.0097	MPa				MPa			MPa
1.1675	16.9082	MPa				MPa			MPa
1.3038	20.2899	MPa				MPa			MPa
1.4378	25.3623	MPa				MPa			MPa
1.5383	31.0789	MPa				MPa			MPa
1.5981	35.0242	MPa				MPa			MPa

References
Authors - (last name and initials)	Title	Year	Journal			Link
Fallet Alexandre, Lhuissier Pierre, Salvo Luc, Brechet Yves	Mechanical Behaviour of Metallic Hollow Spheres Foam	2008	Advanced Engineering Materials			https://doi.org/10.1002/adem.200800094

## 325
				Image
Identifier	0325-L
Trade name
Base material	Stainless Steel
Purity
Foam type	Closed cell

Manufacturing
Method	Banufactured by a powder metallurgy based process. provided by PLANSEE (Austria). Base material is 314 stainless steel.

Geometry
Description	314 stainless steel hollow spheres (mixed open/closed porosity), regular structure of spheres

	mean		std
Porosity	90.12%
Bulk density	0.77	g/cm^3
Pores per unit length		pores/cm
Average pore size	2.6	mm

Mechanical
Elastic properties:	mean		std	Number of measurements	Temperature
Young modulus		GPa				C
		GPa				C
		GPa				C
		GPa				C

Elastic Poisson ratio

Plastic properties:	mean		std		Temperature
Yield stress		MPa				C
		MPa				C
		MPa				C
		MPa				C

	mean		std	Number of measurements
Plastic Poisson ratio
Plateou stress		MPa
Densification strain
Tensile failure strain
Shear failure strain

Fluidic
	mean		std	Number of measurements
Permeability		m²
Forchheimer factor

Thermal
	mean		std	Number of measurements
Thermal conductivity		W/mK
Heat transport

Stress-Strain	Strain rate	0.001	1/s				1/s			1/s
Engineering strain	Engineering stress
0.0000	0.0000	MPa				MPa			MPa
0.0048	4.6699	MPa				MPa			MPa
0.0574	7.4879	MPa				MPa			MPa
0.1435	9.5008	MPa				MPa			MPa
0.2775	11.8357	MPa				MPa			MPa
0.4282	14.1707	MPa				MPa			MPa
0.6148	16.5862	MPa				MPa			MPa
0.8182	18.6795	MPa				MPa			MPa
0.9569	21.0145	MPa				MPa			MPa
1.1005	24.2351	MPa				MPa			MPa
1.2249	28.0193	MPa				MPa			MPa
1.3038	32.4477	MPa				MPa			MPa
1.4091	38.3253	MPa				MPa			MPa
1.4689	42.8341	MPa

References
Authors - (last name and initials)	Title	Year	Journal			Link
Fallet Alexandre, Lhuissier Pierre, Salvo Luc, Brechet Yves	Mechanical Behaviour of Metallic Hollow Spheres Foam	2008	Advanced Engineering Materials			https://doi.org/10.1002/adem.200800094

## 326
				Image
Identifier	0326-L
Trade name
Base material	Stainless Steel
Purity
Foam type	Closed cell

Manufacturing
Method	Powder metallurgy with sintering at 1200C. Base material is 316L stainless steel.

Geometry
Description	heterogeneous pore shape and size distribution

	mean		std
Porosity	71.33%
Bulk density	2.29	g/cm^3
Pores per unit length		pores/cm
Average pore size		mm

Mechanical
Elastic properties:	mean		std	Number of measurements	Temperature
Young modulus		GPa				C
		GPa				C
		GPa				C
		GPa				C

Elastic Poisson ratio

Plastic properties:	mean		std		Temperature
Yield stress		MPa				C
		MPa				C
		MPa				C
		MPa				C

	mean		std	Number of measurements
Plastic Poisson ratio
Plateou stress		MPa
Densification strain	0.5158
Tensile failure strain
Shear failure strain

Fluidic
	mean		std	Number of measurements
Permeability		m²
Forchheimer factor		1/m

Thermal
	mean		std	Number of measurements
Thermal conductivity		W/mK
Heat transport

Stress-Strain	Strain rate	0.001	1/s				1/s			1/s
Engineering strain	Engineering stress
0.0000	0.0000	MPa				MPa			MPa
3.5372	13.6719	MPa				MPa			MPa
6.8883	20.8333	MPa				MPa			MPa
12.8457	27.9948	MPa				MPa			MPa
18.8032	33.2031	MPa				MPa			MPa
24.9468	39.7135	MPa				MPa			MPa
32.1144	50.1302	MPa				MPa			MPa
39.6543	64.4531	MPa				MPa			MPa
44.9601	79.4271	MPa				MPa			MPa
50.2660	98.9583	MPa				MPa			MPa
55.0133	121.7448	MPa				MPa			MPa
59.1090	149.0886	MPa				MPa			MPa
63.4840	184.2448	MPa				MPa			MPa
65.9043	206.3802	MPa

References
Authors - (last name and initials)	Title	Year	Journal			Link
Gauthier Maxime	Structure and Properties of Open-Cell 316L Stainless Steel Foams Produced by a Powder Metallurgy-Based Process	2007	MetFoam			https://www.researchgate.net/publication/45237607_Structure_and_Properties_of_Open-Cell_316L_Stainless_Steel_Foams_Produced_by_a_Powder_Metallurgy-Based_Process

## 327
				Image
Identifier	0327-L
Trade name
Base material	Stainless Steel
Purity
Foam type	Closed cell

Manufacturing
Method	Powder metallurgy with sintering at 1350C. Base material is stainless steel.

Geometry
Description	heterogeneous pore shape and size distribution

	mean		std
Porosity	67.92%
Bulk density	2.57	g/cm^3
Pores per unit length		pores/cm
Average pore size		mm

Mechanical
Elastic properties:	mean		std	Number of measurements	Temperature
Young modulus		GPa				C
		GPa				C
		GPa				C
		GPa				C

Elastic Poisson ratio

Plastic properties:	mean		std		Temperature
Yield stress		MPa				C
		MPa				C
		MPa				C
		MPa				C

	mean		std	Number of measurements
Plastic Poisson ratio
Plateou stress		MPa
Densification strain	0.4773
Tensile failure strain
Shear failure strain

Fluidic
	mean		std	Number of measurements
Permeability		m²
Forchheimer factor		1/m

Thermal
	mean		std	Number of measurements
Thermal conductivity		W/mK
Heat transport

Stress-Strain	Strain rate	0.001	1/s				1/s			1/s
Engineering strain	Engineering stress
0.0000	0.0000	MPa				MPa			MPa
3.2984	19.5313	MPa				MPa			MPa
6.8717	31.9010	MPa				MPa			MPa
10.0785	40.3646	MPa				MPa			MPa
12.8272	44.9219	MPa				MPa			MPa
21.9895	58.5938	MPa				MPa			MPa
29.5026	70.9635	MPa				MPa			MPa
35.4581	83.3333	MPa				MPa			MPa
42.8796	103.5156	MPa				MPa			MPa
47.7356	121.7448	MPa				MPa			MPa
52.9581	147.1354	MPa				MPa			MPa
57.1728	174.4792	MPa				MPa			MPa
60.1963	199.2188	MPa				MPa			MPa

References
Authors - (last name and initials)	Title	Year	Journal			Link
Gauthier Maxime	Structure and Properties of Open-Cell 316L Stainless Steel Foams Produced by a Powder Metallurgy-Based Process	2007	MetFoam			https://www.researchgate.net/publication/45237607_Structure_and_Properties_of_Open-Cell_316L_Stainless_Steel_Foams_Produced_by_a_Powder_Metallurgy-Based_Process

## 328
				Image
Identifier	0328-L
Trade name
Base material	Stainless Steel
Purity
Foam type	Closed cell

Manufacturing
Method	Powder metallurgy with sintering at 1200C. Base material is 316L stainless steel.

Geometry
Description	heterogeneous pore shape and size distribution

	mean		std
Porosity	70.61%
Bulk density	2.35	g/cm^3
Pores per unit length		pores/cm
Average pore size		mm

Mechanical
Elastic properties:	mean		std	Number of measurements	Temperature
Young modulus		GPa				C
		GPa				C
		GPa				C
		GPa				C

Elastic Poisson ratio

Plastic properties:	mean		std		Temperature
Yield stress		MPa				C
		MPa				C
		MPa				C
		MPa				C

	mean		std	Number of measurements
Plastic Poisson ratio
Plateou stress		MPa
Densification strain	0.5042
Tensile failure strain
Shear failure strain

Fluidic
	mean		std	Number of measurements
Permeability		m²
Forchheimer factor		1/m

Thermal
	mean		std	Number of measurements
Thermal conductivity		W/mK
Heat transport

Stress-Strain	Strain rate	0.001	1/s				1/s			1/s
Engineering strain	Engineering stress
0.0000	0.0000	MPa				MPa			MPa
2.4202	11.7188	MPa				MPa			MPa
4.8404	22.7865	MPa				MPa			MPa
9.4016	31.9010	MPa				MPa			MPa
14.6144	39.0625	MPa				MPa			MPa
23.1782	51.4323	MPa				MPa			MPa
32.7660	65.7552	MPa				MPa			MPa
36.4894	72.9167	MPa				MPa			MPa
43.0053	89.8438	MPa				MPa			MPa
48.4043	108.7240	MPa				MPa			MPa
53.2447	131.5104	MPa				MPa			MPa
57.5266	158.2031	MPa				MPa			MPa
62.7394	199.8698	MPa				MPa			MPa
64.2287	214.8438	MPa

References
Authors - (last name and initials)	Title	Year	Journal			Link
Gauthier Maxime	Structure and Properties of Open-Cell 316L Stainless Steel Foams Produced by a Powder Metallurgy-Based Process	2007	MetFoam			https://www.researchgate.net/publication/45237607_Structure_and_Properties_of_Open-Cell_316L_Stainless_Steel_Foams_Produced_by_a_Powder_Metallurgy-Based_Process

## 329
				Image
Identifier	0329-L
Trade name
Base material	Stainless Steel
Purity
Foam type	Closed cell

Manufacturing
Method	Powder metallurgy with sintering at 1350C. Base material is 316L stainless steel.

Geometry
Description	heterogeneous pore shape and size distribution

	mean		std
Porosity	65.32%
Bulk density	2.77	g/cm^3
Pores per unit length		pores/cm
Average pore size		mm

Mechanical
Elastic properties:	mean		std	Number of measurements	Temperature
Young modulus		GPa				C
		GPa				C
		GPa				C
		GPa				C

Elastic Poisson ratio

Plastic properties:	mean		std		Temperature
Yield stress		MPa				C
		MPa				C
		MPa				C
		MPa				C

	mean		std	Number of measurements
Plastic Poisson ratio
Plateou stress		MPa
Densification strain	0.4475
Tensile failure strain
Shear failure strain

Fluidic
	mean		std	Number of measurements
Permeability		m²
Forchheimer factor		1/m

Thermal
	mean		std	Number of measurements
Thermal conductivity		W/mK
Heat transport

Stress-Strain	Strain rate	0.001	1/s				1/s			1/s
Engineering strain	Engineering stress
0.0000	0.0000	MPa				MPa			MPa
3.5733	29.9479	MPa				MPa			MPa
6.7801	44.9219	MPa				MPa			MPa
11.4529	57.2917	MPa				MPa			MPa
18.1414	70.9635	MPa				MPa			MPa
24.6466	83.9844	MPa				MPa			MPa
31.5183	98.3073	MPa				MPa			MPa
39.6728	121.7448	MPa				MPa			MPa
45.3534	143.8802	MPa				MPa			MPa
50.5759	171.2240	MPa				MPa			MPa
54.8822	198.5677	MPa				MPa			MPa
57.6309	220.7031	MPa				MPa			MPa
				MPa			MPa
References
Authors - (last name and initials)	Title	Year	Journal			Link
Gauthier Maxime	Structure and Properties of Open-Cell 316L Stainless Steel Foams Produced by a Powder Metallurgy-Based Process	2007	MetFoam			https://www.researchgate.net/publication/45237607_Structure_and_Properties_of_Open-Cell_316L_Stainless_Steel_Foams_Produced_by_a_Powder_Metallurgy-Based_Process

## Clean sheet
				Image
Identifier
Trade name
Base material
Purity
Foam type	Closed cell

Manufacturing
Method

Geometry
Description

	mean		std
Porosity
Bulk density		g/cm^3
Pores per unit length		pores/cm
Average pore size		mm

Mechanical
Elastic properties:	mean		std	Number of measurements	Temperature
Young modulus		GPa				C
		GPa				C
		GPa				C
		GPa				C

Elastic Poisson ratio

Plastic properties:	mean		std		Temperature
Yield stress		MPa				C
		MPa				C
		MPa				C
		MPa				C

	mean		std	Number of measurements
Plastic Poisson ratio
Plateou stress		MPa
Densification strain
Tensile failure strain
Shear failure strain

Fluidic
	mean		std	Number of measurements
Permeability		m²
Forchheimer factor		1/m

Thermal
	mean		std	Number of measurements
Thermal conductivity		W/mK
Heat transport

Stress-Strain	Strain rate		1/s		Strain rate		1/s
Engineering strain	Engineering stress			Engineering strain	Engineering stress
		MPa				MPa
		MPa				MPa
		MPa				MPa
		MPa				MPa
		MPa				MPa
		MPa				MPa
		MPa				MPa
		MPa				MPa
		MPa				MPa

References
Authors - (last name and initials)	Title	Year	Journal			Link